## ApTable 1
Microprobe and IR analyses of the chemical composition of starting glasses
Name | HYS1 |  | HYS2 |  | HYS3 |  | HYS4 |  | HYS5 |  | HYS6 |  | HYS7 |  | HYS8 |  | HYS15 |  | HYS16 |  | HYS17 |  | HYS18 |  | HYS19 |  | HYS20 |  | HYS21 |  | HYS22 |  | HYS23 |  | HYS24 |  | HYS25 |  | HYW1 |  | HYW2 |  | HYW3 |  | HYW4 |  | HYW5 |  | HYW6 |  | HYW7 |  | HYW8 |  | HYW3+5b |  | HYW3+6b |  | HYW3+8b |  | HYW5+8b |  | AC5 |  | AC7 |  | BA5 |  | BC2 |  | BC5 |  | C |  | D |  | DC5
| [wt.%] | 1σ | [wt.%] | 1σ | [wt.%] | 1σ | [wt.%] | 1σ | [wt.%] | 1σ | [wt.%] | 1σ | [wt.%] | 1σ | [wt.%] | 1σ | [wt.%] | 1σ | [wt.%] | 1σ | [wt.%] | 1σ | [wt.%] | 1σ | [wt.%] | 1σ | [wt.%] | 1σ | [wt.%] | 1σ | [wt.%] | 1σ | [wt.%] | 1σ | [wt.%] | 1σ | [wt.%] | 1σ | [wt.%] | 1σ | [wt.%] | 1σ | [wt.%] | 1σ | [wt.%] | 1σ | [wt.%] | 1σ | [wt.%] | 1σ | [wt.%] | 1σ | [wt.%] | 1σ | [wt.%] | 1σ | [wt.%] | 1σ | [wt.%] | 1σ | [wt.%] | 1σ | [wt.%] | 1σ | [wt.%] | 1σ | [wt.%] | 1σ | [wt.%] | 1σ | [wt.%] | 1σ | [wt.%] | 1σ | [wt.%] | 1σ | [wt.%] | 1σ
SiO2 | 75.34513 | 0.6325188 | 75.04457 | 0.5405778 | 71.44637 | 0.4300883 | 75.84031 | 0.2211707 | 72.66546 | 0.6231029 | 69.11801 | 0.6622302 | 70.17222 | 0.2367413 | 72.891 | 0.346295 | 78.28249 | 0.4940639 | 78.70984 | 0.7382767 | 77.01136 | 0.4697519 | 74.61012 | 0.2923955 | 74.21749 | 0.2205968 | 72.07746 | 0.3049388 | 73.0124 | 0.2431576 | 80.8297 | 0.4330756 | 79.36592 | 0.3944792 | 77.11545 | 0.3892037 | 78.64977 | 0.1676615 | 79.5052 | 0.3473483 | 78.47753 | 0.3198656 | 72.64662 | 0.3236958 | 76.4756 | 0.3102598 | 76.59749 | 0.3888171 | 75.79867 | 0.3002258 | 77.7348 | 0.3133101 | 73.86238 | 0.2791588 | 74.62206 |  | 74.22265 |  | 73.2545 |  | 75.22993 |  | 74.44555 | 0.2520897 | 75.79932 |  | 76.97498 | 0.2172422 | 73.53788 | 0.2305222 | 75.63312 | 0.185068 | 72.58328 | 0.223605 | 74.15877 | 0.2337341 | 72.95148 | 0.1957987
TiO2 | 0.4194293 | 0.03792685 | 0.4154047 | 0.03842361 | 0.444267 | 0.01954049 | 0.4123654 | 0.01961439 | 0.4236375 | 0.03213323 | 0.4036613 | 0.03470998 | 0.4295352 | 0.01742382 | 0.4193709 | 0.02029936 | 0.4112302 | 0.02601212 | 0.4115767 | 0.0280471 | 0.4113805 | 0.01907289 | 0.4146059 | 0.0187721 | 0.4207484 | 0.01530514 | 0.439781 | 0.01405577 | 0.4434854 | 0.01745357 | 0.415323 | 0.02068853 | 0.4223562 | 0.01783407 | 0.4300743 | 0.01890343 | 0.4174242 | 0.01531819 | 0.2148096 | 0.01445659 | 0.2110082 | 0.01844008 | 0.2196481 | 0.01480019 | 0.2141215 | 0.01485595 | 0.2223236 | 0.01728093 | 0.2228192 | 0.01753239 | 0.2234782 | 0.01779445 | 0.2179802 | 0.01330843 | 0.2209858 |  | 0.2212336 |  | 0.2188141 |  | 0.2201519 |  | 0.1958228 | 0.01458602 | 0.185525 |  | 0.18734 | 0.01002978 | 0.1893971 | 0.01195825 | 0.1953345 | 0.0165295 | 0.2063034 | 0.01584868 | 0.1831519 | 0.009923378 | 0.197311 | 0.0135615
Al2O3 | 12.18501 | 0.2280837 | 12.01011 | 0.2330054 | 14.76364 | 0.1164933 | 12.09432 | 0.1079168 | 13.35654 | 0.2069072 | 16.40446 | 0.2554552 | 15.48441 | 0.1270809 | 14.43804 | 0.1042372 | 10.79262 | 0.1427594 | 9.719311 | 0.2075407 | 10.8409 | 0.1153367 | 12.0482 | 0.1022097 | 11.84014 | 0.0867001 | 13.19422 | 0.1079953 | 13.32678 | 0.1445491 | 9.955204 | 0.1003897 | 10.31439 | 0.1335584 | 12.80862 | 0.110782 | 11.39538 | 0.08340184 | 10.58363 | 0.1531161 | 10.37112 | 0.1262655 | 13.82785 | 0.1542014 | 11.59458 | 0.1176256 | 12.2416 | 0.1922992 | 12.05937 | 0.1463274 | 11.03744 | 0.1718564 | 14.10457 | 0.120584 | 13.03473 |  | 12.94361 |  | 13.96621 |  | 13.17309 |  | 11.88646 | 0.1175927 | 11.65308 |  | 11.30849 | 0.1070623 | 12.50978 | 0.1048959 | 12.32873 | 0.1259857 | 13.15017 | 0.08751603 | 13.78468 | 0.1011938 | 13.25514 | 0.1035509
FeO | 2.173621 | 0.2279519 | 2.007582 | 0.2580613 | 1.591856 | 0.3931725 | 2.604855 | 0.09669715 | 2.233021 | 0.3414972 | 1.977904 | 0.227232 | 2.272143 | 0.1969023 | 1.908898 | 0.09709172 | 1.589349 | 0.3160049 | 1.907566 | 0.6348334 | 1.744224 | 0.5334622 | 1.761679 | 0.1687761 | 2.383208 | 0.1382521 | 2.372513 | 0.089531 | 2.344356 | 0.1362918 | 2.117637 | 0.4340453 | 2.033322 | 0.3228334 | 1.746983 | 0.3894334 | 2.354785 | 0.09225747 | 0.934019 | 0.1130767 | 1.246711 | 0.1092274 | 1.141692 | 0.07840476 | 0.9578859 | 0.1241525 | 0.948586 | 0.2375803 | 1.140355 | 0.09088047 | 1.0033 | 0.1224663 | 0.7382856 | 0.06892989 | 1.045139 |  | 1.141023 |  | 0.9399886 |  | 0.8434358 |  | 0.5823211 | 0.1097655 | 0.9141273 |  | 0.93372 | 0.06420461 | 0.7039284 | 0.05528966 | 0.8086116 | 0.06992069 | 0.7881315 | 0.03123602 | 0.9899667 | 0.07388391 | 0.6929021 | 0.05251699
CaO | 1.407781 | 0.135256 | 1.339576 | 0.06764062 | 1.336851 | 0.04628575 | 1.360339 | 0.03342473 | 1.398255 | 0.07786077 | 1.386281 | 0.08506801 | 1.381513 | 0.03233996 | 1.401446 | 0.03332441 | 1.352887 | 0.06850966 | 1.380098 | 0.06749066 | 1.364599 | 0.04878327 | 1.37213 | 0.03656983 | 1.370502 | 0.03875578 | 1.366334 | 0.02576959 | 1.350318 | 0.03359209 | 1.348598 | 0.07021034 | 1.384412 | 0.04999881 | 1.370141 | 0.04854925 | 1.389398 | 0.03728155 | 0.6987303 | 0.0232208 | 0.6945474 | 0.03381497 | 0.6952601 | 0.02847446 | 0.684747 | 0.02868339 | 0.6703491 | 0.04068227 | 0.7035149 | 0.03534292 | 0.6818317 | 0.02593329 | 0.6489859 | 0.01994407 | 0.6828046 |  | 0.6993875 |  | 0.672123 |  | 0.6596675 |  | 0.6648064 | 0.02154354 | 0.6913585 |  | 0.66716 | 0.04605011 | 0.6611171 | 0.02915436 | 0.6504397 | 0.03930028 | 0.6681926 | 0.02889204 | 0.6940111 | 0.0393809 | 0.6832004 | 0.0237534
Na2O | 3.786441 | 0.172795 | 1.42249 | 0.1023204 | 2.355733 | 0.1135266 | 2.552083 | 0.09026844 | 1.94016 | 0.1396808 | 5.516355 | 0.2004944 | 3.816774 | 0.1178376 | 4.451754 | 0.1238532 | 2.025313 | 0.1072736 | 0 | 0 | 0.7452624 | 0.06098239 | 0 | 0 | 0.7628173 | 0.04811774 | 1.242832 | 0.07643651 | 3.089091 | 0.09672752 | 4.376256 | 0.1403258 | 3.20504 | 0.09819418 | 5.884324 | 0.1983246 | 5.009326 | 0.1818884 | 3.127408 | 0.1214759 | 1.160553 | 0.0841981 | 2.287162 | 0.1178507 | 0 | 0 | 2.794895 | 0.1289051 | 1.702212 | 0.0968636 | 0.5872642 | 0.08264916 | 4.632407 | 0.1432693 | 2.541029 |  | 1.994687 |  | 3.459785 |  | 3.713651 |  | 1.680855 | 0.08650505 | 1.647068 |  | 2.80072 | 0.149969 | 2.299988 | 0.08886344 | 2.755336 | 0.1120392 | 1.792792 | 0.052321 | 4.827567 | 0.1394462 | 3.274405 | 0.08929102
K2O | 3.173007 | 0.07633745 | 6.62606 | 0.1060607 | 7.48498 | 0.1035673 | 4.988651 | 0.07326565 | 6.93956 | 0.07946536 | 4.476098 | 0.08833383 | 5.933165 | 0.08440609 | 3.898964 | 0.04330668 | 4.473184 | 0.08249901 | 6.596864 | 0.1271617 | 6.688099 | 0.08281177 | 8.839385 | 0.09497398 | 7.679974 | 0.07355649 | 8.023107 | 0.0691404 | 5.210454 | 0.06247294 | 0 | 0 | 2.203545 | 0.05153361 | 0 | 0 | 0 | 0 | 3.633109 | 0.07528469 | 6.520977 | 0.1037894 | 7.990192 | 0.09709845 | 8.803403 | 0.08045546 | 5.807939 | 0.08777246 | 7.218639 | 0.07751444 | 7.603543 | 0.1067233 | 4.4054 | 0.06568178 | 6.899065 |  | 7.604415 |  | 6.197796 |  | 5.10667 |  | 7.137501 | 0.1112562 | 6.41889 |  | 4.39647 | 0.05283141 | 6.668509 | 0.07151457 | 5.483644 | 0.04760018 | 8.082826 | 0.04122598 | 3.05907 | 0.03023278 | 5.556693 | 0.06458728
Total | 98.49042 | 1.51087 | 98.8658 | 1.34609 | 99.4237 | 1.222674 | 99.85292 | 0.6423579 | 98.95663 | 1.500647 | 99.28277 | 1.553524 | 99.48976 | 0.8127319 | 99.40948 | 0.7684076 | 98.92707 | 1.237123 | 98.72525 | 1.80335 | 98.80582 | 1.330201 | 99.04612 | 0.7136972 | 98.67488 | 0.6212842 | 98.71625 | 0.6878673 | 98.77688 | 0.7342445 | 99.04272 | 1.198735 | 98.92899 | 1.068432 | 99.35559 | 1.155196 | 99.21609 | 0.577809 | 98.69691 | 0.8479791 | 98.68245 | 0.795601 | 98.80842 | 0.8145258 | 98.78624 | 0.7098464 | 99.28318 | 1.093337 | 98.84558 | 0.764687 | 98.87165 | 0.8407331 | 98.61001 | 0.7108762 | 99.0458 |  | 98.827 |  | 98.70922 |  | 98.9466 |  | 96.59331 | 0.7133387 | 97.41393 |  | 97.36867 |  | 96.57061 | 0.5921983 | 97.85521 | 0.5964436 | 97.27169 | 0.4806447 | 97.7973 |  | 96.61114 | 0.5430598
n | 30 |  | 30 |  | 40 |  | 36 |  | 30 |  | 30 |  | 40 |  | 40 |  | 60 |  | 60 |  | 25 |  | 31 |  | 20 |  | 20 |  | 20 |  | 19 |  | 20 |  | 19 |  | 20 |  | 40 |  | 40 |  | 40 |  | 25 |  | 40 |  | 20 |  | 40 |  | 20 |  | calc. |  | calc. |  | calc. |  | calc. |  | 20 |  | calc. |  | 10 |  | 20 |  | 10 |  | 10 |  | 27 |  | 20
H2O | 1.233333 |  | 1.27 |  | 1.440017 |  | 0.998965 |  | 1.34 |  | 1.123333 |  | 1.315163 |  | 1.339348 |  | 1.322567 |  | 1.377857 |  | 1.486379 |  | 1.360736 |  | 1.441752 |  | 1.433256 |  | 1.363776 |  |  |  | 1.45349 |  | 1.295973 |  | 1.330041 |  | 1.322873 |  | 1.545611 |  | 1.184035 |  | 1.453917 |  | 1.321727 |  | 1.39498 |  | 1.519528 |  | 1.160365 |  | 1.252881 |  | 1.289507 |  | 1.1722 |  | 1.241046 |  | 2.76 |  | 2.85 |  | 3.1 |  | 3.43 |  |  |  | 2.88 |  | 2.66
Qz | 36.73913 |  | 37.22684 |  | 25.27295 |  | 37.19371 |  | 30.33634 |  | 15.65107 |  | 20.78776 |  | 27.83947 |  | 45.50173 |  | 49.26894 |  | 43.11209 |  | 36.73059 |  | 35.96936 |  | 29.6373 |  | 30.6466 |  | 51.08383 |  | 47.99495 |  | 38.85893 |  | 44.94547 |  | 45.30807 |  | 44.42381 |  | 26.50498 |  | 40.71467778 |  | 36.06513 |  | 35.99863 |  | 43.10397 |  | 28.22041 |  | 31.28505 |  | 31.25181 |  | 27.3627 |  | 32.14277 |  | 35.58999 |  | 39.56037093 |  | 44.12543 |  | 32.78155 |  | 36.70663 |  | 29.29405 |  | 34.06467 |  | 30.74992
Ab | 32.04119 |  | 12.03723 |  | 19.93441 |  | 21.59594 |  | 16.4178 |  | 46.67986 |  | 32.29787 |  | 37.67112 |  | 17.13837 |  | 0 |  | 6.306474 |  | 0 |  | 6.455025 |  | 10.51695 |  | 26.14015 |  | 37.03225 |  | 27.12132 |  | 49.79365 |  | 42.38934 |  | 26.46439 |  | 9.820699 |  | 19.35416 |  | 0 |  | 23.65064 |  | 14.40426 |  | 4.969479 |  | 39.19982 |  | 21.5024 |  | 16.87921 |  | 29.27699 |  | 31.42523 |  | 14.22354 |  | 13.9376254 |  | 24.64947 |  | 19.46269 |  | 23.31588 |  | 15.17076 |  | 42.32236 |  | 27.70829
Or | 18.75239 |  | 39.15985 |  | 44.23605 |  | 29.48281 |  | 41.01262 |  | 26.45363 |  | 35.06486 |  | 23.04278 |  | 26.43641 |  | 38.9873 |  | 39.5265 |  | 52.24055 |  | 45.38845 |  | 47.41636 |  | 30.79365 |  | 0 |  | 13.0229 |  | 0 |  | 0 |  | 21.47158 |  | 38.53881 |  | 47.22183 |  | 52.00777952 |  | 34.32477 |  | 42.66198 |  | 44.93675 |  | 26.03581 |  | 40.7733 |  | 44.9419 |  | 36.62882 |  | 30.18029 |  | 42.18245 |  | 37.9354811 |  | 27.02404 |  | 39.41072 |  | 32.4082 |  | 47.7693 |  | 18.73007 |  | 32.83992
An | 6.880731 |  | 6.645805 |  | 6.632287 |  | 6.748812 |  | 6.936918 |  | 6.780208 |  | 6.853859 |  | 6.952753 |  | 6.711845 |  | 6.84684 |  | 6.482197 |  | 6.767868 |  | 6.200415 |  | 6.727114 |  | 6.699099 |  | 6.690567 |  | 6.868244 |  | 6.797445 |  | 6.892981 |  | 3.46649 |  | 3.445738 |  | 3.449274 |  | 3.373566334 |  | 3.325687 |  | 3.490227 |  | 3.382653 |  | 3.219702 |  | 3.38748 |  | 3.46975 |  | 3.334488 |  | 3.272694 |  | 3.298189 |  | 3.429917409 |  | 3.442476 |  | 3.279886 |  | 3.226914 |  | 3.314988 |  | 3.567065 |  | 3.389444
aCor | -0.03791178 |  | 0.06234172 |  | 0.3558718 |  | 0.02293585 |  | 0.1111519 |  | -0.03566051 |  | 0.2716819 |  | 0.3463731 |  | 0.1592947 |  | 0.0695281 |  | -0.1054524 |  | -0.01445498 |  | -0.2194505 |  | -0.01885215 |  | 0.1501237 |  | 0.3041487 |  | 0.1397592 |  | 0.6375552 |  | 0.6287139 |  | 0.235962 |  | 0.1407294 |  | 0.1525225 |  | 0.832930587 |  | 0.1384438 |  | 0.1664518 |  | 0.6014536 |  | 0.5356035 |  | 0.1454832 |  | 0.1594871 |  | 0.344063 |  | 0.3370237 |  | 0.1868763 |  | 0.738648451 |  | 0.7585773 |  | 0.3060531 |  | 0.6778698 |  | 0.237045 |  | 1.315842 |  | 0.6117573
n = number of analyses, Qz = normative quartz content calculated by CIPW-norm, Ab = albite , Or = orthoclase , An = anorthite, Cor = corundum, calc. = composition of mixture known only from stoichiometrical calculation
a negative corundum values reflect the amount of corundum that is missing to convert all available CaO to anorthite
b calculated composition of glass powder mixture
c for detailed description see Wilke et al., 2015

## ApTable 2
Microprobe analyses of the composition of glasses in experimental conditions A
Name | YX90 |  | YX91 |  | YX92 |  | YX93 |  | YX94 |  | YX95 |  | YX96 |  | YX97 |  | YX98 |  | YX99 |  | YX100 |  | YX101 |  | YX102 |  | YX103 |  | YX104 |  | YX105 |  | YX122 |  | YX123 |  | YX124 |  | YX125 |  | YX126 |  | YX127 |  | YX128 |  | YX129 |  | YX130 |  | YX131 |  | YX132 |  | YX133 |  | YX134 |  | YX135 |  | YX136 |  | YX137
SM | HYW1 |  | HYW2 |  | HYW3 |  | HYW4 |  | HYW5 |  | HYW6 |  | HYW7 |  | HYW8 |  | HYW1 |  | HYW2 |  | HYW3 |  | HYW4 |  | HYW5 |  | HYW6 |  | HYW7 |  | HYW8 |  | HYW1 |  | HYW2 |  | HYW3 |  | HYW4 |  | HYW5 |  | HYW6 |  | HYW7 |  | HYW8 |  | HYW1 |  | HYW2 |  | HYW3 |  | HYW4 |  | HYW5 |  | HYW6 |  | HYW7 |  | HYW8
| [wt.%] | 1σ | [wt.%] | 1σ | [wt.%] | 1σ | [wt.%] | 1σ | [wt.%] | 1σ | [wt.%] | 1σ | [wt.%] | 1σ | [wt.%] | 1σ | [wt.%] | 1σ | [wt.%] | 1σ | [wt.%] | 1σ | [wt.%] | 1σ | [wt.%] | 1σ | [wt.%] | 1σ | [wt.%] | 1σ | [wt.%] | 1σ | [wt.%] | 1σ | [wt.%] | 1σ | [wt.%] | 1σ | [wt.%] | 1σ | [wt.%] | 1σ | [wt.%] | 1σ | [wt.%] | 1σ | [wt.%] | 1σ | [wt.%] | 1σ | [wt.%] | 1σ | [wt.%] | 1σ | [wt.%] | 1σ | [wt.%] | 1σ | [wt.%] | 1σ | [wt.%] | 1σ | [wt.%] | 1σ
SiO2 | 77.83684 | 0.1666563 | 77.4804 | 0.2849625 | 74.25672 | 0.5729161 | 76.03296 | 0.1386478 | 76.48952 | 0.1927553 | 76.21268 | 0.175614 | 77.30395 | 0.3151228 | 75.39398 | 0.3284323 | 78.06497 | 0.4327322 | 77.81293 | 0.5087234 | 73.66088 | 0.266048 | 76.18215 | 0.2537532 | 76.31955 | 0.2813637 | 75.96204 | 0.2856937 | 77.89841 | 0.3099184 | 74.26612 | 0.4051922 | 75.95301 | 0.1668966 | 76.55997 | 0.4142998 | 74.06729 | 0.3326324 | 76.14693 | 0.254181 | 75.98519 | 0.2232548 | 75.72473 | 0.2459495 | 76.43376 | 0.3385699 | 76.0491 | 0.3964542 | 75.81613 | 0.3085185 | 76.11361 | 0.3406046 | 76.08656 | 0.3405007 | 76.06018 | 0.4001364 | 75.78819 | 0.3863248 | 76.0496 | 0.299127 | 76.19591 | 0.337832 | 76.23609 | 0.5600535
TiO2 | 0.2350897 | 0.01427925 | 0.2256743 | 0.01391752 | 0.2287217 | 0.01800043 | 0.2147365 | 0.0107281 | 0.2167571 | 0.01202473 | 0.2318021 | 0.0170511 | 0.2154174 | 0.01205973 | 0.2469404 | 0.01245296 | 0.2277224 | 0.01275494 | 0.2265528 | 0.01727707 | 0.2189096 | 0.009395012 | 0.2081859 | 0.01344024 | 0.2295618 | 0.003509067 | 0.2113761 | 0.01024622 | 0.2101022 | 0.01623429 | 0.2267395 | 0.01636626 | 0.2472176 | 0.0180047 | 0.2212586 | 0.01772744 | 0.2405525 | 0.01282555 | 0.212799 | 0.01681798 | 0.2173952 | 0.01363289 | 0.2205906 | 0.01616689 | 0.2115416 | 0.01263291 | 0.2459077 | 0.0217496 | 0.2495271 | 0.01641779 | 0.2168135 | 0.01448031 | 0.2534691 | 0.01824793 | 0.2106677 | 0.01813782 | 0.2161655 | 0.01566631 | 0.2091841 | 0.01421358 | 0.2102072 | 0.0143586 | 0.2622567 | 0.01145889
Al2O3 | 11.82179 | 0.1153189 | 11.2732 | 0.1323273 | 13.44489 | 0.119327 | 11.58037 | 0.08038939 | 12.20855 | 0.1282726 | 11.99049 | 0.08103715 | 11.19962 | 0.08591975 | 13.08992 | 0.1152428 | 11.44762 | 0.1020405 | 10.80927 | 0.1947316 | 13.98105 | 0.2140754 | 11.59353 | 0.03006708 | 12.28509 | 0.1032292 | 12.066 | 0.07131867 | 10.93994 | 0.09711772 | 13.65427 | 0.156522 | 11.70833 | 0.09322941 | 11.05893 | 0.2988855 | 12.80608 | 0.1083163 | 11.56051 | 0.0915665 | 12.02115 | 0.1379942 | 12.04569 | 0.1112926 | 11.32066 | 0.1550676 | 12.41262 | 0.1902792 | 11.74432 | 0.09830878 | 11.5822 | 0.2102431 | 12.06493 | 0.1918748 | 11.85418 | 0.1473184 | 11.93922 | 0.1435282 | 12.10164 | 0.1498294 | 11.63024 | 0.1419016 | 12.33345 | 0.4972123
FeO | 1.075412 | 0.124807 | 1.014794 | 0.08312315 | 1.015438 | 0.0725558 | 0.960305 | 0.05263692 | 0.9187212 | 0.07901235 | 0.7817747 | 0.05784317 | 0.9292621 | 0.0709406 | 0.9602 | 0.07401931 | 0.8883481 | 0.1303188 | 0.9749493 | 0.07771708 | 0.7544054 | 0.025957 | 0.7875424 | 0.07975991 | 0.893631 | 0.03147691 | 0.7586437 | 0.05133649 | 0.8875334 | 0.03175427 | 0.7455438 | 0.1023633 | 1.20052 | 0.07009745 | 0.9325445 | 0.0703149 | 0.9480526 | 0.08448384 | 0.7433082 | 0.100564 | 1.011191 | 0.06763149 | 0.7814193 | 0.05316333 | 0.8167317 | 0.1617728 | 1.0642 | 0.1280832 | 1.247228 | 0.08336482 | 1.102978 | 0.09332957 | 1.100815 | 0.08232271 | 0.9786456 | 0.0766801 | 1.054135 | 0.05892298 | 0.6106626 | 0.07446811 | 0.9741204 | 0.0778761 | 0.8761561 | 0.3325086
CaO | 0.6978554 | 0.029224 | 0.7689997 | 0.03518955 | 0.7244998 | 0.0210871 | 0.7033502 | 0.02111684 | 0.7162171 | 0.02466922 | 0.7273891 | 0.01582585 | 0.7201803 | 0.02825998 | 0.392886 | 0.02028763 | 0.7795456 | 0.02349876 | 0.7742149 | 0.04795208 | 0.7173921 | 0.02541734 | 0.6894334 | 0.02217139 | 0.7165253 | 0.01562243 | 0.6854558 | 0.01992839 | 0.6896549 | 0.0340909 | 0.5036422 | 0.02594533 | 0.5866539 | 0.02763473 | 0.7030008 | 0.0577011 | 0.6866143 | 0.03184259 | 0.6883249 | 0.02248251 | 0.5513791 | 0.01873623 | 0.6886193 | 0.02425798 | 0.7213248 | 0.02972537 | 0.3661024 | 0.0262487 | 0.4870695 | 0.02474653 | 0.7187712 | 0.03756362 | 0.5595728 | 0.02747665 | 0.7338576 | 0.02852227 | 0.4806474 | 0.01893921 | 0.6856114 | 0.03028107 | 0.7044623 | 0.02336805 | 0.3602097 | 0.03789121
Na2O | 3.707751 | 0.2047699 | 1.27297 | 0.1100715 | 2.335451 | 0.1088743 | 0 | 0 | 2.819165 | 0.1474977 | 1.753395 | 0.06705834 | 0.6683372 | 0.0422533 | 4.422963 | 0.131011 | 3.498217 | 0.1277205 | 1.196451 | 0.06232291 | 2.314386 | 0.1281153 | 0 | 0 | 2.838078 | 0.04917411 | 1.73075 | 0.1127498 | 0.6134908 | 0.04869666 | 4.765351 | 0.1043483 | 3.354061 | 0.1416739 | 1.18029 | 0.070173 | 2.134986 | 0.08125576 | 0 | 0 | 2.547666 | 0.07088681 | 1.652981 | 0.1037926 | 0.6035165 | 0.06143644 | 3.70237 | 0.102184 | 3.326365 | 0.1090321 | 1.231825 | 0.07282492 | 2.042763 | 0.1161766 | 0 | 0 | 2.530721 | 0.1246682 | 1.622205 | 0.09805516 | 0.6020064 | 0.05410356 | 3.791969 | 0.2020149
K2O | 4.227009 | 0.07325713 | 7.044183 | 0.06098093 | 7.452461 | 0.09748624 | 8.611896 | 0.05211405 | 5.823664 | 0.08935629 | 7.267523 | 0.07092521 | 7.764023 | 0.0935938 | 4.755786 | 0.04654939 | 3.902606 | 0.06169959 | 6.750541 | 0.09442194 | 7.926923 | 0.09794052 | 8.662569 | 0.03214021 | 5.850511 | 0.05647732 | 7.172547 | 0.03262936 | 7.501837 | 0.06474412 | 4.597152 | 0.07774806 | 4.492045 | 0.06263087 | 6.959643 | 0.0869458 | 6.895914 | 0.0652453 | 8.504993 | 0.07637938 | 5.930389 | 0.07380252 | 7.088473 | 0.07298827 | 7.701706 | 0.0868087 | 4.786802 | 0.08510636 | 4.861202 | 0.06934847 | 7.199078 | 0.1078746 | 6.52519 | 0.07885691 | 8.586166 | 0.08163751 | 6.030323 | 0.08497155 | 7.164517 | 0.08583418 | 7.973273 | 0.08268676 | 4.747443 | 0.1223152
Total | 99.60174 | 0.7283125 | 99.08022 | 0.7205724 | 99.45817 | 1.010247 | 98.15501 | 0.3940684 | 99.19259 | 0.6735883 | 98.96505 | 0.4853548 | 98.8008 | 0.6481499 | 99.26267 | 0.7279954 | 98.80903 | 0.8907653 | 98.5449 | 1.003146 | 99.57395 | 0.7669486 | 98.17023 | 0.4518809 | 99.13294 | 0.5408527 | 98.58681 | 0.5839026 | 98.74096 | 0.6025563 | 98.75881 | 0.8884855 | 97.54184 | 0.5801676 | 97.61563 | 1.016048 | 97.77949 | 0.7166018 | 97.89533 | 0.5824268 | 98.26437 | 0.6059389 | 98.2025 | 0.6276112 | 97.80924 | 0.8460137 | 98.6271 | 0.9501052 | 97.73184 | 0.709737 | 98.16527 | 0.8769207 | 98.63329 | 0.8554563 | 98.48388 | 0.7905014 | 98.0394 | 0.8330213 | 98.44342 | 0.7518085 | 98.29022 | 0.7321267 | 98.60758 | 1.763455
n | 19 |  | 20 |  | 20 |  | 5 |  | 20 |  | 5 |  | 20 |  | 20 |  | 20 |  | 20 |  | 5 |  | 4 |  | 5 |  | 5 |  | 5 |  | 20 |  | 19 |  | 19 |  | 16 |  | 20 |  | 20 |  | 8 |  | 20 |  | 8 |  | 20 |  | 20 |  | 10 |  | 20 |  | 20 |  | 19 |  | 19 |  | 4
Qz | 37.96631 |  | 40.80742 |  | 29.93768 |  | 40.9405 |  | 35.69782 |  | 36.21953 |  | 41.55834 |  | 30.05044 |  | 40.55242 |  | 42.73039 |  | 27.86531 |  | 41.05903 |  | 35.33483 |  | 36.50829 |  | 43.57021 |  | 27.47432 |  | 37.20086 |  | 40.95369 |  | 33.18865 |  | 41.66822 |  | 36.62338 |  | 37.02707 |  | 41.38851 |  | 34.7235 |  | 35.98986 |  | 39.11743 |  | 37.32292 |  | 40.98308 |  | 36.2587 |  | 37.37456 |  | 40.02906 |  | 34.7155
Ab | 31.3753 |  | 10.77198 |  | 19.76278 |  | 0 |  | 23.85602 |  | 14.83737 |  | 5.655526 |  | 37.42749 |  | 29.60221 |  | 10.12447 |  | 19.58453 |  | 0 |  | 24.01605 |  | 14.64576 |  | 5.191411 |  | 40.3248 |  | 28.38235 |  | 9.98771 |  | 18.06643 |  | 0 |  | 21.55856 |  | 13.98767 |  | 5.107008 |  | 31.32976 |  | 28.14798 |  | 10.42381 |  | 17.28604 |  | 0 |  | 21.41517 |  | 13.72724 |  | 5.094229 |  | 32.08796
Or | 24.98152 |  | 41.63094 |  | 44.04386 |  | 50.89609 |  | 34.41771 |  | 42.95088 |  | 45.88518 |  | 28.10658 |  | 23.0643 |  | 39.89553 |  | 46.84792 |  | 51.19557 |  | 34.57637 |  | 42.38957 |  | 44.33567 |  | 27.16905 |  | 26.54788 |  | 41.13132 |  | 40.75468 |  | 50.2643 |  | 35.04845 |  | 41.8927 |  | 45.51689 |  | 28.28988 |  | 28.72958 |  | 42.54637 |  | 38.56371 |  | 50.74402 |  | 35.63906 |  | 42.34211 |  | 47.12184 |  | 28.05727
An | 3.129703 |  | 3.815105 |  | 3.594335 |  | 3.489409 |  | 3.457879 |  | 3.382348 |  | 3.572906 |  | 1.817757 |  | 3.867425 |  | 3.840978 |  | 3.559073 |  | 3.420367 |  | 3.502545 |  | 3.400633 |  | 3.421466 |  | 2.289323 |  | 2.910464 |  | 3.487676 |  | 3.406381 |  | 3.414867 |  | 2.735462 |  | 3.416328 |  | 3.578584 |  | 1.816281 |  | 2.416413 |  | 3.565915 |  | 2.776112 |  | 3.640761 |  | 2.384553 |  | 3.401405 |  | 3.494927 |  | 1.787046
Cora | -0.1218325 |  | 0.156185 |  | 0.2190135 |  | 0.9798735 |  | -0.03494862 |  | -0.08294074 |  | 0.3868427 |  | -0.04815483 |  | 0.05130848 |  | 0.1264894 |  | 0.2891855 |  | 0.9634876 |  | -0.0191403 |  | 0.2088578 |  | 0.5566748 |  | -0.07670644 |  | 0.2618416 |  | 0.3058742 |  | 0.5812829 |  | 1.103051 |  | 0.4084575 |  | 0.4017394 |  | 0.6798887 |  | 0.4750803 |  | 0.1248653 |  | 0.4565265 |  | 0.624094 |  | 1.226075 |  | 0.374824 |  | 0.4314665 |  | 0.7286542 |  | 0.3018367
n = number of analyses, Qz = normative quartz content calculated by CIPW-norm, Ab = albite , Or = orthoclase , An = anorthite, Cor = corundum
a negative corundum values reflect the amount of corundum that is missing to convert all available CaO to anorthite

## ApTable 3
Microprobe analyses of the composition of glasses in experimental conditions B
Name | YX1 |  | YX2 |  | YX3 |  | YX4 |  | YX5 |  | YX6 |  | YX7 |  | YX8 |  | YX9 |  | YX10 |  | YX11 |  | YX12 |  | YX13 |  | YX14 |  | YX15 |  | YX16 |  | YX17 |  | YX18 |  | YX19 |  | YX20 |  | YX21 |  | YX22 |  | YX23 |  | YX24 |  | YX25 |  | YX26 |  | YX27 |  | YX28 |  | YX29 |  | YX30 |  | YX31 |  | YX32 |  | DYX1 |  | DYX2 |  | DYX3 |  | DYX4 |  | DYX5 |  | DYX6 |  | DYX7 |  | DYX8 |  | DYX9 |  | DYX10 |  | DYX11 |  | DYX12
SM | HYS1 |  | HYS2 |  | HYS3 |  | HYS4 |  | HYS5 |  | HYS6 |  | HYS7 |  | HYS8 |  | HYS1 |  | HYS2 |  | HYS3 |  | HYS4 |  | HYS5 |  | HYS6 |  | HYS7 |  | HYS8 |  | HYS1 |  | HYS2 |  | HYS3 |  | HYS4 |  | HYS5 |  | HYS6 |  | HYS7 |  | HYS8 |  | HYS1 |  | HYS2 |  | HYS3 |  | HYS4 |  | HYS5 |  | HYS6 |  | HYS7 |  | HYS8 |  | HYS15 |  | HYS16 |  | HYS17 |  | HYS18 |  | HYS15 |  | HYS16 |  | HYS17 |  | HYS18 |  | HYS15 |  | HYS16 |  | HYS17 |  | HYS18
| [wt.%] | 1σ | [wt.%] | 1σ | [wt.%] | 1σ | [wt.%] | 1σ | [wt.%] | 1σ | [wt.%] | 1σ | [wt.%] | 1σ | [wt.%] | 1σ | [wt.%] | 1σ | [wt.%] | 1σ | [wt.%] | 1σ | [wt.%] | 1σ | [wt.%] | 1σ | [wt.%] | 1σ | [wt.%] | 1σ | [wt.%] | 1σ | [wt.%] | 1σ | [wt.%] | 1σ | [wt.%] | 1σ | [wt.%] | 1σ | [wt.%] | 1σ | [wt.%] | 1σ | [wt.%] | 1σ | [wt.%] | 1σ | [wt.%] | 1σ | [wt.%] | 1σ | [wt.%] | 1σ | [wt.%] | 1σ | [wt.%] | 1σ | [wt.%] | 1σ | [wt.%] | 1σ | [wt.%] | 1σ | [wt.%] | 1σ | [wt.%] | 1σ | [wt.%] | 1σ | [wt.%] | 1σ | [wt.%] | 1σ | [wt.%] | 1σ | [wt.%] | 1σ | [wt.%] | 1σ | [wt.%] | 1σ | [wt.%] | 1σ | [wt.%] | 1σ | [wt.%] | 1σ
SiO2 | 76.08635 | 0.3394404 | 75.45035 | 0.2132277 | 72.47256 | 0.2599119 | 76.18645 | 0.291211 | 74.07907 | 0.354719 | 71.13312 | 0.3768379 | 71.3014 | 0.2464781 | 74.38102 | 0.2988824 | 76.89841 | 0.2274066 | 75.50443 | 0.236545 | 71.70454 | 0.3167444 | 76.32943 | 0.3224262 | 73.36747 | 0.2772629 | 71.07286 | 0.3508315 | 71.03024 | 0.2327233 | 73.79119 | 0.2277792 | 76.7573 | 0.638539 | 75.67554 | 0.297671 | 71.05023 | 0.2322169 | 76.32171 | 0.2320814 | 73.13335 | 0.1680799 | 70.56997 | 0.2581916 | 70.92402 | 0.2402612 | 74.02732 | 0.2525354 | 76.56026 | 0.5714181 | 75.99498 | 0.4726476 | 71.28499 | 0.5012686 | 76.69111 | 0.7918989 | 73.15021 | 0.4918783 | 70.39038 | 0.6840744 | 70.83038 | 0.6522727 | 73.53783 | 0.4661949 | 76.21326 | 0.2685429 | 76.07699 | 0.3364228 | 76.19946 | 0.3014861 | 74.39554 | 0.267116 | 76.96388 | 0.3020432 | 77.45539 | 0.6566764 | 76.56229 | 0.2717779 | 74.47836 | 0.2606236 | 77.83899 | 0.2683092 | 77.20417 | 0.3438216 | 76.89025 | 0.3453271 | 74.60757 | 0.3114616
TiO2 | 0.4218545 | 0.01950335 | 0.403255 | 0.01813194 | 0.4929259 | 0.0194871 | 0.4150475 | 0.01841039 | 0.4337202 | 0.01707324 | 0.5292278 | 0.01800284 | 0.4631731 | 0.01918296 | 0.4571667 | 0.01925873 | 0.4524063 | 0.02476857 | 0.4014833 | 0.0139524 | 0.4539129 | 0.02179695 | 0.4227309 | 0.01629861 | 0.4230098 | 0.02000215 | 0.4990922 | 0.02669674 | 0.4582677 | 0.01774018 | 0.4527517 | 0.0168121 | 0.4190442 | 0.02928284 | 0.4405131 | 0.01812902 | 0.4498674 | 0.02041987 | 0.4147253 | 0.02537814 | 0.4265833 | 0.01562478 | 0.4639117 | 0.01737614 | 0.4382218 | 0.01474474 | 0.4363439 | 0.01466306 | 0.3978724 | 0.0349178 | 0.4086576 | 0.0486873 | 0.4231857 | 0.03453304 | 0.3974927 | 0.03408639 | 0.4165036 | 0.03431101 | 0.413525 | 0.02682086 | 0.4169228 | 0.04258878 | 0.4273381 | 0.04972363 | 0.4464156 | 0.01859599 | 0.4284485 | 0.02003355 | 0.4233456 | 0.02355289 | 0.4090759 | 0.01896392 | 0.4292925 | 0.0175262 | 0.437387 | 0.01643169 | 0.4165666 | 0.01763606 | 0.4113101 | 0.01561859 | 0.4216899 | 0.01237715 | 0.4249941 | 0.01685456 | 0.4110507 | 0.0100001 | 0.4054548 | 0.0152164
Al2O3 | 11.97562 | 0.1074836 | 11.90387 | 0.07900681 | 13.8413 | 0.1314666 | 11.76921 | 0.1181524 | 13.18878 | 0.1401021 | 14.37205 | 0.09319811 | 14.18962 | 0.1474673 | 12.9356 | 0.1208834 | 11.82117 | 0.1100661 | 11.95314 | 0.08878596 | 14.12508 | 0.08072022 | 11.85544 | 0.1225444 | 13.26958 | 0.1239099 | 15.08985 | 0.1741744 | 14.64679 | 0.07737552 | 13.46425 | 0.09656962 | 12.21831 | 0.1926274 | 12.03505 | 0.08172647 | 14.72197 | 0.104687 | 12.12679 | 0.091622 | 13.32188 | 0.09691271 | 15.54084 | 0.1173002 | 15.09555 | 0.1510328 | 14.03888 | 0.08682116 | 12.27271 | 0.2651524 | 12.14613 | 0.2306249 | 14.80057 | 0.2756655 | 12.24197 | 0.2207661 | 13.41994 | 0.2595417 | 16.15615 | 0.2742955 | 15.56261 | 0.2101695 | 14.51566 | 0.2419403 | 11.41608 | 0.1054241 | 11.00322 | 0.1383859 | 11.20451 | 0.09808757 | 11.99592 | 0.1131771 | 11.36821 | 0.08501035 | 10.68211 | 0.1046191 | 10.83233 | 0.1196521 | 12.07056 | 0.08214985 | 11.19078 | 0.07921972 | 10.32084 | 0.1036469 | 10.93871 | 0.1458975 | 12.12991 | 0.07485771
FeO | 2.295833 | 0.08308496 | 2.126644 | 0.1018275 | 1.794515 | 0.0952055 | 2.122484 | 0.09193072 | 1.520583 | 0.07984525 | 1.930617 | 0.2658316 | 2.101231 | 0.09445489 | 1.87419 | 0.1029712 | 1.977725 | 0.1545815 | 2.016914 | 0.1075277 | 1.741947 | 0.07823134 | 2.108702 | 0.0669036 | 1.624594 | 0.1126448 | 1.569287 | 0.1904552 | 2.006567 | 0.0882356 | 1.731202 | 0.07787124 | 1.661641 | 0.3304718 | 1.887515 | 0.05511799 | 1.655244 | 0.07368255 | 1.990621 | 0.07683148 | 1.697492 | 0.1145141 | 1.683721 | 0.1255888 | 1.701415 | 0.08656132 | 1.242668 | 0.07495806 | 1.836504 | 0.2384578 | 2.190816 | 0.1436979 | 1.038007 | 0.5183397 | 1.521609 | 0.5205034 | 1.25679 | 0.2496305 | 0.9988836 | 0.3915763 | 0.9963568 | 0.2660212 | 0.667926 | 0.1392001 | 1.895041 | 0.1723713 | 1.976901 | 0.1938086 | 1.983317 | 0.1399347 | 1.69332 | 0.1006071 | 1.597008 | 0.05141537 | 1.581748 | 0.4773977 | 1.903965 | 0.1046137 | 1.568116 | 0.2415327 | 1.590904 | 0.1047692 | 2.080518 | 0.1030541 | 1.849647 | 0.07804392 | 1.588153 | 0.05999506
CaO | 0.8671822 | 0.03882814 | 1.390454 | 0.0268984 | 0.9414655 | 0.04512932 | 0.9307712 | 0.02747851 | 1.17068 | 0.04206365 | 0.8412826 | 0.05545639 | 0.8859068 | 0.04643739 | 0.8886752 | 0.03505602 | 1.008956 | 0.04354028 | 1.442321 | 0.02821562 | 1.060562 | 0.02635717 | 1.225381 | 0.05256202 | 1.383683 | 0.03307952 | 0.9002122 | 0.04849485 | 1.004659 | 0.03135034 | 1.034194 | 0.0226576 | 1.3926 | 0.1518529 | 1.452198 | 0.03611341 | 1.370004 | 0.02999127 | 1.430044 | 0.03243111 | 1.406158 | 0.0254587 | 1.016515 | 0.02971545 | 1.125535 | 0.0305942 | 1.125518 | 0.04428176 | 1.471445 | 0.1111991 | 1.388216 | 0.1055159 | 1.344965 | 0.117577 | 1.464617 | 0.1107399 | 1.394957 | 0.1070583 | 1.192371 | 0.1179493 | 1.285562 | 0.1204605 | 1.414513 | 0.1102855 | 1.189084 | 0.04096014 | 1.406669 | 0.04277506 | 1.502228 | 0.02584523 | 1.409248 | 0.04570844 | 1.50914 | 0.03014672 | 1.526457 | 0.08853272 | 1.470018 | 0.02497707 | 1.450232 | 0.04691001 | 1.493481 | 0.04674634 | 1.525055 | 0.0259035 | 1.431352 | 0.03752682 | 1.43211 | 0.02870538
Na2O | 3.533677 | 0.1114783 | 1.391848 | 0.09380815 | 2.212597 | 0.08032179 | 2.428286 | 0.09305205 | 1.817086 | 0.09843958 | 4.496791 | 0.06117234 | 3.454142 | 0.1126153 | 4.016441 | 0.08929975 | 3.530382 | 0.08961725 | 1.386819 | 0.06285121 | 2.242064 | 0.0804832 | 2.506287 | 0.07492598 | 1.805725 | 0.1151101 | 4.794624 | 0.08156464 | 3.592528 | 0.1053405 | 4.164526 | 0.09166738 | 3.655721 | 0.2073261 | 1.459852 | 0.0675412 | 2.326711 | 0.1044208 | 2.494667 | 0.1044853 | 1.807555 | 0.07630405 | 5.03713 | 0.1188152 | 3.671732 | 0.111468 | 4.294727 | 0.095456 | 3.780376 | 0.2099823 | 1.495009 | 0.1019334 | 2.480816 | 0.1672145 | 2.576196 | 0.1605496 | 1.914175 | 0.1415205 | 5.577747 | 0.1595723 | 4.054769 | 0.1913979 | 4.771975 | 0.1590706 | 2.193578 | 0.1081305 | 0 | 0 | 0.773256 | 0.06648396 | 0 | 0 | 2.082716 | 0.06727693 | 0 | 0 | 0.7320768 | 0.05210483 | 0 | 0 | 2.106353 | 0.1289118 | 0 | 0 | 0.7181914 | 0.06822624 | 0 | 0
K2O | 4.114285 | 0.0549392 | 6.671959 | 0.07389168 | 7.69636 | 0.08209053 | 5.657934 | 0.07247176 | 7.227095 | 0.07486303 | 5.326161 | 0.043306 | 6.436663 | 0.06703315 | 4.357285 | 0.07242544 | 3.717906 | 0.074542 | 6.63623 | 0.05755518 | 7.652725 | 0.07411778 | 5.134136 | 0.06184797 | 7.048431 | 0.08366552 | 5.241144 | 0.0723159 | 6.356416 | 0.05413057 | 4.22415 | 0.04360273 | 3.39841 | 0.1016565 | 6.660069 | 0.09494205 | 7.421738 | 0.07807835 | 4.956484 | 0.06693676 | 7.043604 | 0.08907145 | 5.062219 | 0.0703469 | 6.244134 | 0.06640066 | 4.114395 | 0.06030705 | 3.100766 | 0.06199965 | 6.780284 | 0.1084278 | 7.421597 | 0.1348816 | 4.945023 | 0.09924567 | 7.039109 | 0.09300515 | 4.773045 | 0.07832894 | 6.06129 | 0.126002 | 3.963119 | 0.09602762 | 5.195725 | 0.06527142 | 7.669788 | 0.07127827 | 6.77409 | 0.06109559 | 8.74127 | 0.1082058 | 4.620357 | 0.06500519 | 7.147235 | 0.1284906 | 6.502147 | 0.06056196 | 8.660112 | 0.1201682 | 4.521551 | 0.0624542 | 6.830749 | 0.09446236 | 6.563853 | 0.1202411 | 8.72584 | 0.09313394
Total | 99.2948 | 0.7547579 | 99.33838 | 0.6067922 | 99.45172 | 0.7136127 | 99.51019 | 0.7127068 | 99.43701 | 0.8071059 | 98.62925 | 0.9138052 | 98.83214 | 0.733669 | 98.91038 | 0.738777 | 99.40696 | 0.7245223 | 99.34135 | 0.5954331 | 98.98084 | 0.6784511 | 99.58211 | 0.7175088 | 98.92249 | 0.765675 | 99.16707 | 0.9445332 | 99.09546 | 0.606896 | 98.86226 | 0.5769599 | 99.50302 | 1.651757 | 99.61074 | 0.6512411 | 98.99576 | 0.6434968 | 99.73504 | 0.6297662 | 98.83662 | 0.5859657 | 99.3743 | 0.7373343 | 99.20061 | 0.7010628 | 99.27986 | 0.6290225 | 99.41993 | 1.493127 | 100.4041 | 1.211535 | 98.79412 | 1.74948 | 99.83802 | 1.93779 | 98.59168 | 1.376946 | 99.5021 | 1.732618 | 99.20789 | 1.608913 | 99.29836 | 1.262443 | 98.54919 | 0.7792963 | 98.56201 | 0.8027042 | 98.86021 | 0.716486 | 98.64438 | 0.6537783 | 98.5706 | 0.6184239 | 98.83033 | 1.472148 | 98.41939 | 0.6513236 | 98.63869 | 0.7670029 | 99.16375 | 0.7027876 | 98.38633 | 0.6877431 | 98.80306 | 0.8052629 | 98.88903 | 0.5833701
n | 17 |  | 20 |  | 15 |  | 20 |  | 20 |  | 14 |  | 17 |  | 16 |  | 18 |  | 20 |  | 20 |  | 17 |  | 20 |  | 16 |  | 16 |  | 17 |  | 31 |  | 10 |  | 18 |  | 20 |  | 20 |  | 19 |  | 19 |  | 17 |  | 20 |  | 20 |  | 20 |  | 20 |  | 20 |  | 20 |  | 20 |  | 20 |  | 20 |  | 25 |  | 20 |  | 25 |  | 20 |  | 20 |  | 10 |  | 10 |  | 21 |  | 20 |  | 10 |  | 10
Qz | 36.388 |  | 37.5016 |  | 27.04426 |  | 37.03201 |  | 32.43132 |  | 21.81125 |  | 23.36505 |  | 31.26481 |  | 38.71037 |  | 37.69598 |  | 26.02939 |  | 38.11792 |  | 31.92181 |  | 20.35902 |  | 22.37217 |  | 30.12029 |  | 38.47252 |  | 37.51118 |  | 25.17008 |  | 38.47668 |  | 31.59164 |  | 18.74273 |  | 22.20532 |  | 30.20245 |  | 38.36112 |  | 37.01291 |  | 25.037 |  | 38.7111 |  | 31.37495 |  | 16.82451 |  | 20.79269 |  | 27.46563 |  | 39.82075 |  | 42.42962 |  | 41.34592 |  | 36.8706 |  | 42.9585 |  | 45.87469 |  | 43.08809 |  | 37.2617 |  | 44.10702 |  | 46.42896 |  | 43.33412 |  | 37.15771
Ab | 29.90227 |  | 11.77793 |  | 18.72318 |  | 20.54836 |  | 15.37633 |  | 38.05223 |  | 29.22924 |  | 33.98746 |  | 29.87439 |  | 11.73538 |  | 18.97254 |  | 21.20841 |  | 15.28019 |  | 40.57252 |  | 30.40027 |  | 35.24057 |  | 30.93502 |  | 12.35339 |  | 19.68882 |  | 21.11009 |  | 15.29568 |  | 42.62462 |  | 31.07051 |  | 36.34234 |  | 31.98986 |  | 12.65089 |  | 20.99287 |  | 21.79999 |  | 16.19791 |  | 47.19937 |  | 34.3118 |  | 40.38086 |  | 18.56224 |  | 0 |  | 6.543358 |  | 0 |  | 17.62412 |  | 0 |  | 6.194896 |  | 0 |  | 17.82414 |  | 0 |  | 6.077396 |  | 0
Or | 24.31532 |  | 39.43111 |  | 45.4853 |  | 33.43825 |  | 42.71195 |  | 31.47748 |  | 38.04052 |  | 25.75144 |  | 21.97273 |  | 39.21995 |  | 45.22741 |  | 30.34261 |  | 41.65605 |  | 30.97503 |  | 37.56626 |  | 24.96462 |  | 20.08452 |  | 39.36084 |  | 43.86228 |  | 29.29269 |  | 41.62752 |  | 29.91759 |  | 36.90267 |  | 24.31597 |  | 18.32545 |  | 40.07131 |  | 43.86145 |  | 29.22496 |  | 41.60096 |  | 28.20858 |  | 35.82207 |  | 23.42193 |  | 30.70661 |  | 45.32825 |  | 40.0347 |  | 51.66069 |  | 27.30619 |  | 42.23998 |  | 38.42753 |  | 51.18105 |  | 26.72225 |  | 40.36956 |  | 38.7922 |  | 51.56949
An | 4.302201 |  | 6.527981 |  | 4.67073 |  | 4.503159 |  | 5.807892 |  | 3.300269 |  | 4.202771 |  | 4.398528 |  | 5.005559 |  | 6.790542 |  | 5.26158 |  | 5.935427 |  | 6.864628 |  | 4.173105 |  | 4.98424 |  | 5.130766 |  | 6.892613 |  | 6.615785 |  | 6.796763 |  | 7.094628 |  | 6.976128 |  | 4.843636 |  | 5.58392 |  | 5.583839 |  | 7.300027 |  | 6.40601 |  | 6.67254 |  | 7.234904 |  | 6.92056 |  | 4.949982 |  | 6.361844 |  | 6.482779 |  | 5.899195 |  | 6.978665 |  | 7.094737 |  | 6.915018 |  | 7.487034 |  | 7.572946 |  | 7.067231 |  | 7.194786 |  | 7.409346 |  | 7.565991 |  | 7.101117 |  | 7.104878
Cora | 0.1325133 |  | -0.1356824 |  | 0.159057 |  | -0.04196648 |  | 0.2483723 |  | -0.3200921 |  | -0.07048211 |  | -0.003775585 |  | 0.1547721 |  | -0.1337614 |  | 0.2250668 |  | -0.0527146 |  | 0.1539871 |  | -0.1073626 |  | 0.02998918 |  | 0.1608017 |  | -0.005955627 |  | -0.2157614 |  | 0.3701283 |  | 0.05793859 |  | 0.167645 |  | -0.07308277 |  | 0.2502244 |  | 0.4740093 |  | 0.02220954 |  | -0.1763122 |  | 0.2408904 |  | -0.01145123 |  | 0.115532 |  | -0.3538368 |  | -0.005859943 |  | -0.19599 |  | 0.02167228 |  | 0.1437642 |  | -0.1311994 |  | -0.02801367 |  | 0.19707 |  | 0.1704942 |  | -0.08271822 |  | 0.0599574 |  | 0.1161758 |  | 0.154345 |  | 0.0500155 |  | 0.08110807
n = number of analyses, Qz = normative quartz content calculated by CIPW-norm, Ab = albite , Or = orthoclase , An = anorthite, Cor = corundum
a negative corundum values reflect the amount of corundum that is missing to convert all available CaO to anorthite

## Ap Table 4
Microprobe analyses of the composition of glasses in experimental conditions C
Name | YX57 |  | YX58 |  | YX59 |  | YX60 |  | YX61 |  | YX62 |  | YX63 |  | YX64 |  | YX73 |  | YX74 |  | YX75 |  | YX76 |  | YX77 |  | YX78 |  | YX79 |  | YX80 |  | YX81 |  | YX83 |  | YX84 |  | YX85 |  | YX86
SM | AC 7 |  | AC 50 |  | BA 5 |  | BC 5 |  | BC 25 |  | C |  | DC 5 |  | D |  | AC7 |  | AC50 |  | BA5 |  | BC5 |  | BC25 |  | C |  | DC5 |  | D |  | AC7 |  | BA5 |  | BC5 |  | C |  | D
| [wt.%] | 1σ | [wt.%] | 1σ | [wt.%] | 1σ | [wt.%] | 1σ | [wt.%] | 1σ | [wt.%] | 1σ | [wt.%] | 1σ | [wt.%] | 1σ | [wt.%] | 1σ | [wt.%] | 1σ | [wt.%] | 1σ | [wt.%] | 1σ | [wt.%] | 1σ | [wt.%] | 1σ | [wt.%] | 1σ | [wt.%] | 1σ | [wt.%] | 1σ | [wt.%] | 1σ | [wt.%] | 1σ | [wt.%] | 1σ | [wt.%] | 1σ
SiO2 | 74.68364 | 0.2905607 | 74.44555 | 0.2520897 | 74.47014 | 0.1683315 | 74.56504 | 0.3108537 | 73.53788 | 0.2305222 | 72.47191 | 0.2046743 | 72.95148 | 0.1957987 | 74.52983 | 0.4100594 | 73.29713 | 0.2689563 | 74.26903 | 0.2644746 | 73.99158 | 0.3305392 | 74.07983 | 0.267651 | 73.92293 | 0.2842098 | 73.18199 | 0.1894124 | 72.86402 | 0.2130347 | 74.1724 | 0.3054703 | 75.70922 | 0.2793556 | 76.12901 | 0.3320017 | 75.63312 | 0.185068 | 72.58328 | 0.223605 | 74.4765 | 0.2808564
TiO2 | 0.2033076 | 0.01298816 | 0.1958228 | 0.01458602 | 0.2160775 | 0.0133702 | 0.1969417 | 0.01577312 | 0.1893971 | 0.01195825 | 0.2013902 | 0.01391566 | 0.197311 | 0.0135615 | 0.2102113 | 0.02085236 | 0.2280487 | 0.01248073 | 0.2077073 | 0.0160179 | 0.2199394 | 0.0199341 | 0.202167 | 0.01166812 | 0.1935089 | 0.01539395 | 0.2118296 | 0.01810914 | 0.205817 | 0.01766687 | 0.2320583 | 0.01718732 | 0.2129563 | 0.01991331 | 0.2089877 | 0.01949213 | 0.1953345 | 0.0165295 | 0.2063034 | 0.01584868 | 0.1968766 | 0.01284173
Al2O3 | 11.7195 | 0.1079685 | 11.88646 | 0.1175927 | 11.95753 | 0.102754 | 12.24565 | 0.09934296 | 12.50978 | 0.1048959 | 12.90632 | 0.1042561 | 13.25514 | 0.1035509 | 12.92956 | 0.107266 | 12.37855 | 0.127069 | 12.1681 | 0.1154222 | 12.39003 | 0.1237401 | 12.55537 | 0.1371435 | 12.66048 | 0.106113 | 12.51406 | 0.1452304 | 13.17201 | 0.1321685 | 12.69742 | 0.1334651 | 12.11098 | 0.08695048 | 11.65022 | 0.1170122 | 12.32873 | 0.1259857 | 13.15017 | 0.08751603 | 13.59398 | 0.08156882
FeO | 0.7015906 | 0.05555806 | 0.5823211 | 0.1097655 | 0.6959305 | 0.0597077 | 0.5808139 | 0.05550687 | 0.7039284 | 0.05528966 | 0.70174 | 0.06427287 | 0.6929021 | 0.05251699 | 0.720069 | 0.0574908 | 1.089852 | 0.03794004 | 0.6926314 | 0.05647025 | 0.7753362 | 0.0772199 | 0.666911 | 0.07026288 | 0.6508404 | 0.04296587 | 0.6899972 | 0.1098411 | 0.7095466 | 0.1151277 | 0.834386 | 0.1051778 | 0.7423784 | 0.04817229 | 0.7863158 | 0.06806033 | 0.8086116 | 0.06992069 | 0.7881315 | 0.03123602 | 0.7270622 | 0.06762483
CaO | 0.6887225 | 0.02772166 | 0.6648064 | 0.02154354 | 0.7245965 | 0.02843529 | 0.676018 | 0.01875164 | 0.6611171 | 0.02915436 | 0.6749078 | 0.02295445 | 0.6832004 | 0.0237534 | 0.4991168 | 0.02036036 | 0.934116 | 0.02104395 | 0.6936081 | 0.03243676 | 0.7733138 | 0.03956082 | 0.6951202 | 0.02559356 | 0.6693619 | 0.01645201 | 0.7241147 | 0.02901325 | 0.6577197 | 0.02240008 | 0.4398131 | 0.02012671 | 0.688345 | 0.03542623 | 0.6915841 | 0.04304668 | 0.6504397 | 0.03930028 | 0.6681926 | 0.02889204 | 0.6329995 | 0.0277915
Na2O | 1.664776 | 0.1011707 | 1.680855 | 0.08650505 | 2.949756 | 0.1020876 | 2.846274 | 0.1284565 | 2.299988 | 0.08886344 | 1.808912 | 0.09822859 | 3.274405 | 0.08929102 | 4.460305 | 0.1816661 | 1.878297 | 0.07245867 | 1.658254 | 0.08191161 | 2.897751 | 0.1170652 | 2.82696 | 0.1203388 | 2.321449 | 0.1158742 | 1.782347 | 0.09119336 | 3.227312 | 0.08899217 | 4.293915 | 0.1138472 | 1.685652 | 0.07636246 | 2.704157 | 0.104826 | 2.755336 | 0.1120392 | 1.792792 | 0.052321 | 4.691619 | 0.1173887
K2O | 6.885667 | 0.09276621 | 7.137501 | 0.1112562 | 4.95056 | 0.0725009 | 5.454771 | 0.06715123 | 6.668509 | 0.07151457 | 7.834944 | 0.09056297 | 5.556693 | 0.06458728 | 3.426635 | 0.05608371 | 6.523549 | 0.0838862 | 7.387061 | 0.07094498 | 5.240561 | 0.06165928 | 5.717755 | 0.05687805 | 6.854451 | 0.0768933 | 7.455865 | 0.08244792 | 5.754799 | 0.07360911 | 3.72653 | 0.05018855 | 7.169247 | 0.07131004 | 4.854084 | 0.0705537 | 5.483644 | 0.04760018 | 8.082826 | 0.04122598 | 3.273707 | 0.04124521
Total | 96.5472 | 0.688734 | 96.59331 | 0.7133387 | 95.96459 | 0.5471872 | 96.56551 | 0.695836 | 96.57061 | 0.5921983 | 96.60012 | 0.5988649 | 96.61114 | 0.5430598 | 96.77572 | 0.8537786 | 96.32954 | 0.6238349 | 97.0764 | 0.6376784 | 96.2885 | 0.7697185 | 96.74412 | 0.689536 | 97.27302 | 0.6579021 | 96.56021 | 0.6652476 | 96.59123 | 0.6629991 | 96.39653 | 0.7454629 | 98.31878 | 0.6174904 | 97.02435 | 0.7549928 | 97.85521 | 0.5964436 | 97.27169 | 0.4806447 | 97.59275 | 0.6293171
n | 20 |  | 20 |  | 20 |  | 20 |  | 20 |  | 20 |  | 20 |  | 20 |  | 20 |  | 20 |  | 20 |  | 20 |  | 10 |  | 19 |  | 20 |  | 19 |  | 19 |  | 20 |  | 10 |  | 10 |  | 20
Qz | 36.74435 |  | 35.58999 |  | 36.40005 |  | 35.34895 |  | 32.78155 |  | 30.08882 |  | 30.74992 |  | 33.96517 |  | 34.6835 |  | 34.44858 |  | 34.9489 |  | 33.86353 |  | 32.35801 |  | 32.31618 |  | 30.22581 |  | 33.47973 |  | 36.53847 |  | 39.84986 |  | 36.70663 |  | 29.29405 |  | 32.84909
Ab | 14.08748 |  | 14.22354 |  | 24.96108 |  | 24.08541 |  | 19.46269 |  | 15.30717 |  | 27.70829 |  | 37.74348 |  | 15.89431 |  | 14.03229 |  | 24.52101 |  | 23.92198 |  | 19.6443 |  | 15.08237 |  | 27.30978 |  | 36.33547 |  | 14.26413 |  | 22.88281 |  | 23.31588 |  | 15.17076 |  | 39.70088
Or | 40.69412 |  | 42.18245 |  | 29.25769 |  | 32.23756 |  | 39.41072 |  | 46.30432 |  | 32.83992 |  | 20.25133 |  | 38.55401 |  | 43.65735 |  | 30.97159 |  | 33.79179 |  | 40.50964 |  | 44.06397 |  | 34.01072 |  | 22.0237 |  | 42.37007 |  | 28.68751 |  | 32.4082 |  | 47.7693 |  | 19.34753
An | 3.41684 |  | 3.298189 |  | 3.594815 |  | 3.353811 |  | 3.279886 |  | 3.348303 |  | 3.389444 |  | 2.476182 |  | 4.634268 |  | 3.441078 |  | 3.836508 |  | 3.448579 |  | 3.320789 |  | 3.592425 |  | 3.263031 |  | 2.181968 |  | 3.414967 |  | 3.431036 |  | 3.226914 |  | 3.314988 |  | 3.140391
Cor | 0.2754778 |  | 0.1868763 |  | 0.4290408 |  | 0.4299442 |  | 0.3060531 |  | 0.2227803 |  | 0.6117573 |  | 0.9756197 |  | 0.5290824 |  | 0.1832064 |  | 0.5446064 |  | 0.45204 |  | 0.2051845 |  | 0.1950874 |  | 0.4379911 |  | 0.8004156 |  | 0.3263448 |  | 0.6901934 |  | 0.6778698 |  | 0.237045 |  | 1.181645
n = number of analyses, Qz = normative quartz content calculated by CIPW-norm, Ab = albite , Or = orthoclase , An = anorthite, Cor = corundum

## Ap Table 5
Microprobe analyses of the composition of glasses in experimental condition D
Name | YX106 |  | YX107 |  | YX108 |  | YX109 |  | YX110 |  | YX111 |  | YX112 |  | YX113 |  | YX114 |  | YX115 |  | YX116 |  | YX117 |  | YX118 |  | YX119 |  | YX120 |  | YX121 |  | YX138 |  | YX139 |  | YX140 |  | YX141 |  | YX142 |  | YX143 |  | YX144 |  | YX145 |  | YX154 |  | YX155 |  | YX156 |  | YX157 |  | YX158 |  | YX159 |  | YX160 |  | YX161 |  | YX162 |  | YX163 |  | YX164 |  | YX165 |  | YX166 |  | YX167 |  | YX168 |  | YX169
SM | HYW 1 |  | HYW 2 |  | HYW 3 |  | HYW 4 |  | HYW 5 |  | HYW 6 |  | HYW 7 |  | HYW 8 |  | HYW 1 |  | HYW 2 |  | HYW 3 |  | HYW 4 |  | HYW 5 |  | HYW 6 |  | HYW 7 |  | HYW 8 |  | HYW 1 |  | HYW 2 |  | HYW 3 |  | HYW 4 |  | HYW 5 |  | HYW 6 |  | HYW 7 |  | HYW 8 |  | HYW3+5 |  | HYW3+6 |  | HYW3+8 |  | HYW5+8 |  | HYW3 |  | HYW5 |  | HYW6 |  | HYW8 |  | HYW3+5 |  | HYW3+6 |  | HYW3+8 |  | HYW5+8 |  | HYW3 |  | HYW5 |  | HYW6 |  | HYW8
| [wt.%] | 1σ | [wt.%] | 1σ | [wt.%] | 1σ | [wt.%] | 1σ | [wt.%] | 1σ | [wt.%] | 1σ | [wt.%] | 1σ | [wt.%] | 1σ | [wt.%] | 1σ | [wt.%] | 1σ | [wt.%] | 1σ | [wt.%] | 1σ | [wt.%] | 1σ | [wt.%] | 1σ | [wt.%] | 1σ | [wt.%] | 1σ | [wt.%] | 1σ | [wt.%] | 1σ | [wt.%] | 1σ | [wt.%] | 1σ | [wt.%] | 1σ | [wt.%] | 1σ | [wt.%] | 1σ | [wt.%] | 1σ | [wt.%] | 1σ | [wt.%] | 1σ | [wt.%] | 1σ | [wt.%] | 1σ | [wt.%] | 1σ | [wt.%] | 1σ | [wt.%] | 1σ | [wt.%] | 1σ | [wt.%] | 1σ | [wt.%] | 1σ | [wt.%] | 1σ | [wt.%] | 1σ | [wt.%] | 1σ | [wt.%] | 1σ | [wt.%] | 1σ | [wt.%] | 1σ
SiO2 | 76.74478 | 0.2579172 | 76.52977 | 0.2093554 | 73.01913 | 0.2380169 | 76.44282 | 0.2603483 | 76.18346 | 0.2869323 | 75.96228 | 0.2900421 | 76.57061 | 0.2947159 | 74.41233 | 0.2314359 | 77.47231 | 0.2264126 | 76.79916 | 0.3008689 | 76.49554 | 0.3446651 | 76.81003 | 0.2481242 | 76.52801 | 0.2390363 | 76.05265 | 0.2599662 | 77.70615 | 0.2235752 | 74.1207 | 0.3156674 | 75.58803 | 0.3432596 | 75.65672 | 0.2712798 | 73.03518 | 0.2259847 | 76.03857 | 0.2223892 | 75.68249 | 0.300861 | 76.01031 | 0.2994771 | 76.04864 | 0.2915016 | 74.69804 | 0.265099 | 75.10233 | 0.1846058 | 75.22456 | 0.3417928 | 74.97596 | 0.5240044 | 75.6642 | 0.2353518 | 75.08893 | 0.2976641 | 75.56996 | 0.2821481 | 75.75761 | 0.3015472 | 75.35923 | 0.2630018 | 75.09017 | 0.3032057 | 75.03384 | 0.3065725 | 74.97108 | 0.3610669 | 75.4632 | 0.207041 | 74.67285 | 0.3313959 | 75.41655 | 0.1841255 | 75.36164 | 0.1807052 | 75.00717 | 0.4604083
TiO2 | 0.2519411 | 0.01313903 | 0.2386951 | 0.0131295 | 0.2248445 | 0.01521341 | 0.2219619 | 0.01970362 | 0.2231996 | 0.01354442 | 0.22141 | 0.01530952 | 0.2246624 | 0.01557862 | 0.2279812 | 0.01603157 | 0.2275316 | 0.01570182 | 0.226186 | 0.01672644 | 0.2121932 | 0.01784419 | 0.1991336 | 0.01476532 | 0.2075623 | 0.01687133 | 0.1989592 | 0.01322093 | 0.1988346 | 0.01499861 | 0.2076172 | 0.01562687 | 0.2338104 | 0.01305341 | 0.2270366 | 0.01527908 | 0.2062116 | 0.01701169 | 0.2073032 | 0.01807398 | 0.2085792 | 0.01485402 | 0.2066253 | 0.01623241 | 0.212173 | 0.01488234 | 0.2247356 | 0.01618003 | 0.2118685 | 0.0178235 | 0.2220935 | 0.01476026 | 0.2343782 | 0.02896432 | 0.2432207 | 0.01271615 | 0.2413575 | 0.01899073 | 0.2297289 | 0.01442981 | 0.2267393 | 0.0163123 | 0.2568528 | 0.007139593 | 0.2581292 | 0.01880621 | 0.2609162 | 0.01310209 | 0.2461594 | 0.01532746 | 0.2487262 | 0.01540297 | 0.2692744 | 0.01831189 | 0.2679586 | 0.01401247 | 0.2535615 | 0.01948667 | 0.2603688 | 0.03512434
Al2O3 | 12.29422 | 0.09534531 | 11.52851 | 0.1093386 | 13.80312 | 0.1206477 | 11.53415 | 0.05579514 | 12.21351 | 0.08706161 | 12.06896 | 0.08744334 | 11.18583 | 0.1377727 | 13.96643 | 0.1398471 | 11.72837 | 0.07758658 | 11.0628 | 0.09514873 | 11.58429 | 0.08945075 | 11.57346 | 0.1057215 | 12.17757 | 0.1167741 | 12.08048 | 0.1124883 | 10.89517 | 0.07753026 | 14.13393 | 0.1158734 | 12.5144 | 0.1155978 | 11.88013 | 0.1086935 | 13.83061 | 0.1272316 | 11.94019 | 0.09182957 | 12.58172 | 0.1082059 | 12.05614 | 0.09782198 | 11.65918 | 0.1134205 | 13.33917 | 0.1302873 | 13.04328 | 0.1254186 | 12.93054 | 0.1418468 | 13.3422 | 0.3931383 | 12.89801 | 0.2100349 | 13.1637 | 0.1233543 | 12.86669 | 0.17931 | 12.57511 | 0.1145209 | 13.14486 | 0.3227574 | 12.86586 | 0.09099713 | 12.79405 | 0.2099293 | 13.22937 | 0.3478844 | 12.76566 | 0.08459043 | 13.05388 | 0.1811462 | 12.7583 | 0.1409021 | 12.64198 | 0.128554 | 13.34418 | 0.5009303
FeO | 0.6863599 | 0.1068582 | 0.8406391 | 0.08000004 | 0.4760684 | 0.06476866 | 0.4468971 | 0.0557889 | 0.7034655 | 0.08469898 | 0.4828173 | 0.1149104 | 0.6320482 | 0.05884696 | 0.6495165 | 0.07053497 | 0.3183321 | 0.0654764 | 0.7268596 | 0.0627703 | 0.489353 | 0.05396294 | 0.398188 | 0.05952185 | 0.5767462 | 0.07350767 | 0.494731 | 0.09362623 | 0.5376789 | 0.05634015 | 0.5626694 | 0.06040857 | 0.751229 | 0.1261295 | 0.6883091 | 0.1336012 | 0.8063568 | 0.05981023 | 0.484053 | 0.06327123 | 0.551448 | 0.1264406 | 0.5723888 | 0.2054558 | 0.679615 | 0.0862393 | 0.8943827 | 0.07867003 | 0.915037 | 0.07424413 | 0.8915829 | 0.08109201 | 1.008564 | 0.09703048 | 0.8941437 | 0.08547747 | 0.9806293 | 0.03739411 | 1.01706 | 0.05427615 | 0.9054706 | 0.06376315 | 1.07859 | 0.1004815 | 1.100719 | 0.05612664 | 1.020665 | 0.08925148 | 1.03357 | 0.09634953 | 1.122451 | 0.09915229 | 1.186843 | 0.08006024 | 1.234076 | 0.08466265 | 0.9865904 | 0.07772566 | 1.177009 | 0.1817659
CaO | 0.8095623 | 0.02506176 | 0.8042233 | 0.02904844 | 0.6786917 | 0.02228677 | 0.6731786 | 0.01892545 | 0.7102369 | 0.03009863 | 0.6806862 | 0.02233572 | 0.6888712 | 0.01502186 | 0.6195475 | 0.02454699 | 0.7811552 | 0.02529591 | 0.7733576 | 0.03457912 | 0.6666758 | 0.02242256 | 0.6711784 | 0.02276666 | 0.7102819 | 0.03347124 | 0.698055 | 0.02449833 | 0.6921763 | 0.01613156 | 0.7175833 | 0.02730509 | 0.8255405 | 0.02719254 | 0.794701 | 0.0208414 | 0.7040276 | 0.02242111 | 0.6836635 | 0.01922443 | 0.7083756 | 0.03239396 | 0.6923219 | 0.0351749 | 0.7352428 | 0.02986636 | 0.5015951 | 0.02048929 | 0.699532 | 0.02514147 | 0.69118 | 0.03171081 | 0.5545098 | 0.05821204 | 0.5095711 | 0.06123187 | 0.7117586 | 0.04017472 | 0.6724167 | 0.04005434 | 0.7056132 | 0.03159343 | 0.4583653 | 0.07340039 | 0.6919786 | 0.03616075 | 0.7719292 | 0.03436698 | 0.5210567 | 0.06267128 | 0.4802812 | 0.03459476 | 0.7441651 | 0.03201863 | 0.6281451 | 0.04206643 | 0.7997886 | 0.03907524 | 0.5000643 | 0.1080427
Na2O | 3.819166 | 0.07695793 | 1.277302 | 0.07323037 | 2.276373 | 0.09464224 | 0.049157 | 0.03336622 | 2.788155 | 0.1001151 | 1.757975 | 0.05269893 | 0.6232984 | 0.06932566 | 4.927688 | 0.1152393 | 3.437777 | 0.09707545 | 1.167519 | 0.06178756 | 0.05943743 | 0.0314045 | 0.06462128 | 0.03425149 | 2.649521 | 0.09079442 | 1.669451 | 0.04083822 | 0.5884615 | 0.05375767 | 4.756607 | 0.1726289 | 3.682758 | 0.1192336 | 1.248665 | 0.06160695 | 2.176412 | 0.09675767 | 0.05366305 | 0.03287523 | 2.759773 | 0.1115151 | 1.639686 | 0.0795789 | 0.613719 | 0.06120064 | 4.290735 | 0.09528362 | 2.380845 | 0.1097088 | 1.881453 | 0.09500251 | 3.146236 | 0.1809138 | 3.48662 | 0.08199803 | 2.209288 | 0.07230433 | 2.764115 | 0.07816818 | 1.680549 | 0.0643009 | 4.12392 | 0.2131262 | 2.457026 | 0.1141359 | 2.003982 | 0.08018101 | 3.235011 | 0.1595711 | 3.382844 | 0.1147332 | 2.216909 | 0.09525095 | 2.75589 | 0.1340175 | 1.753374 | 0.09027936 | 4.240765 | 0.2806882
K2O | 4.158202 | 0.07766194 | 7.109873 | 0.07077858 | 7.931027 | 0.0855842 | 8.656764 | 0.06963747 | 5.736962 | 0.06477586 | 7.1932 | 0.07194564 | 7.708371 | 0.07885657 | 4.42825 | 0.04513305 | 3.962899 | 0.06833223 | 6.764039 | 0.0911018 | 8.550035 | 0.08392058 | 8.643521 | 0.08750668 | 5.736669 | 0.07022122 | 7.13601 | 0.07970916 | 7.486077 | 0.06852813 | 4.329006 | 0.05676224 | 4.28582 | 0.05841502 | 7.373614 | 0.0823613 | 7.775464 | 0.08707535 | 8.888842 | 0.08109429 | 5.919072 | 0.08778084 | 7.123519 | 0.1007548 | 8.007361 | 0.07895049 | 4.573644 | 0.08170789 | 6.856619 | 0.07349013 | 7.49818 | 0.09880871 | 6.109666 | 0.1187473 | 5.410973 | 0.08140442 | 7.167953 | 0.08842314 | 6.242738 | 0.07497595 | 7.463893 | 0.08828206 | 4.747166 | 0.0947227 | 6.589407 | 0.05905987 | 7.041468 | 0.1280886 | 6.066834 | 0.1301147 | 5.611028 | 0.09892156 | 6.869617 | 0.2090088 | 6.305514 | 0.0977684 | 7.297497 | 0.06753131 | 4.830616 | 0.3043787
Total | 98.76423 | 0.6529414 | 98.32902 | 0.584881 | 98.40925 | 0.6411599 | 98.02493 | 0.5135651 | 98.55899 | 0.6672269 | 98.36733 | 0.6546856 | 97.63369 | 0.6701183 | 99.23175 | 0.6427689 | 97.92837 | 0.575881 | 97.51992 | 0.6629829 | 98.05753 | 0.6436706 | 98.36014 | 0.5726577 | 98.58636 | 0.6406763 | 98.33033 | 0.6243474 | 98.10455 | 0.5108616 | 98.82812 | 0.7642725 | 97.88159 | 0.8028815 | 97.86918 | 0.6936633 | 98.53427 | 0.6362924 | 98.29629 | 0.528758 | 98.41146 | 0.7820515 | 98.30099 | 0.8344958 | 97.95593 | 0.6760613 | 98.5223 | 0.6877172 | 99.20951 | 0.6104324 | 99.33959 | 0.8050139 | 99.37151 | 1.401011 | 99.10674 | 0.7682146 | 99.56362 | 0.6783054 | 99.36271 | 0.7233625 | 99.31499 | 0.6803199 | 99.16899 | 1.07463 | 99.05329 | 0.6784921 | 98.92685 | 0.8614919 | 99.30308 | 1.172985 | 99.0742 | 0.6544362 | 99.01354 | 0.9471926 | 99.36644 | 0.697555 | 99.09443 | 0.6033575 | 99.36017 | 1.871338
n | 17 |  | 20 |  | 20 |  | 20 |  | 20 |  | 20 |  | 20 |  | 17 |  | 17 |  | 20 |  | 19 |  | 20 |  | 20 |  | 20 |  | 20 |  | 20 |  | 20 |  | 20 |  | 20 |  | 20 |  | 20 |  | 20 |  | 20 |  | 19 |  | 15 |  | 15 |  | 12 |  | 10 |  | 15 |  | 15 |  | 15 |  | 11 |  | 8 |  | 10 |  | 12 |  | 10 |  | 14 |  | 10 |  | 15 |  | 7
Qz | 36.50265 |  | 39.65398 |  | 27.73935 |  | 41.37406 |  | 36.07351 |  | 36.50985 |  | 41.61215 |  | 27.14203 |  | 40.53361 |  | 42.03356 |  | 41.74806 |  | 41.72814 |  | 37.31528 |  | 37.27041 |  | 43.85027 |  | 28.03455 |  | 35.55109 |  | 38.0717 |  | 28.5994 |  | 39.99205 |  | 35.15538 |  | 37.40487 |  | 39.85462 |  | 30.59553 |  | 32.92111 |  | 33.53709 |  | 31.45422 |  | 33.03133 |  | 32.65745 |  | 33.49871 |  | 35.33148 |  | 31.53215 |  | 33.3908 |  | 34.13444 |  | 31.15739 |  | 32.5523 |  | 33.12528 |  | 33.10265 |  | 34.90214 |  | 30.01543
Ab | 32.3181 |  | 10.80864 |  | 19.26286 |  | 0.4159706 |  | 23.5936 |  | 14.87613 |  | 5.274404 |  | 41.69851 |  | 29.09076 |  | 9.87964 |  | 0.5029646 |  | 0.5468308 |  | 22.42047 |  | 14.12703 |  | 4.979611 |  | 40.25081 |  | 31.16381 |  | 10.56631 |  | 18.41699 |  | 0.4541013 |  | 23.35344 |  | 13.87516 |  | 5.193342 |  | 36.30856 |  | 20.14691 |  | 15.92101 |  | 26.62371 |  | 29.50407 |  | 18.69518 |  | 23.39018 |  | 14.22095 |  | 34.89696 |  | 20.79156 |  | 16.95787 |  | 27.37494 |  | 28.62591 |  | 18.75967 |  | 23.32058 |  | 14.8372 |  | 35.88572
Or | 24.57487 |  | 42.01917 |  | 46.87217 |  | 51.16126 |  | 33.9053 |  | 42.51163 |  | 45.55628 |  | 26.17085 |  | 23.42063 |  | 39.9753 |  | 50.53049 |  | 51.08299 |  | 33.90357 |  | 42.17364 |  | 44.24253 |  | 25.58432 |  | 25.32909 |  | 43.57787 |  | 45.9528 |  | 52.53283 |  | 34.98157 |  | 42.09982 |  | 47.3233 |  | 27.03012 |  | 40.52245 |  | 44.31405 |  | 36.10797 |  | 31.97871 |  | 42.36242 |  | 36.89443 |  | 44.11142 |  | 28.05563 |  | 38.94323 |  | 41.6149 |  | 35.85484 |  | 33.16104 |  | 40.59927 |  | 37.26543 |  | 43.12803 |  | 28.54882
An | 4.016342 |  | 3.989854 |  | 3.367076 |  | 3.339725 |  | 3.523575 |  | 3.376971 |  | 3.417578 |  | 2.911294 |  | 3.87541 |  | 3.836725 |  | 3.307464 |  | 3.329801 |  | 3.523799 |  | 3.46314 |  | 3.433975 |  | 3.560022 |  | 4.095611 |  | 3.942612 |  | 3.49277 |  | 3.391742 |  | 3.514341 |  | 3.434697 |  | 3.647633 |  | 2.488477 |  | 3.470467 |  | 3.429032 |  | 2.750994 |  | 2.528047 |  | 3.531125 |  | 3.335945 |  | 3.500637 |  | 2.274009 |  | 3.432994 |  | 3.829639 |  | 2.585029 |  | 2.382736 |  | 3.691898 |  | 3.116308 |  | 3.967853 |  | 2.480883
Cora | 0.03869229 |  | 0.2692186 |  | 0.2397066 |  | 0.8590768 |  | 0.1257421 |  | 0.1533495 |  | 0.5642991 |  | -0.05950027 |  | 0.3632943 |  | 0.4145631 |  | 1.019661 |  | 0.8909226 |  | 0.3181031 |  | 0.3408215 |  | 0.5655541 |  | 0.3186231 |  | 0.316088 |  | 0.3997801 |  | 0.5539568 |  | 0.9874408 |  | 0.3469124 |  | 0.3893935 |  | 0.6454714 |  | 0.4181255 |  | 0.4330766 |  | 0.4626076 |  | 0.5450837 |  | 0.3789318 |  | 0.4764969 |  | 0.3397727 |  | 0.4485492 |  | 0.3890126 |  | 0.4333047 |  | 0.4720983 |  | 0.3933947 |  | 0.2540075 |  | 0.618147 |  | 0.2574563 |  | 0.4044996 |  | 0.2299705
n = number of analyses, Qz = normative quartz content calculated by CIPW-norm, Ab = albite , Or = orthoclase , An = anorthite, Cor = corundum
a negative corundum values reflect the amount of corundum that is missing to convert all available CaO to anorthite

## Ap Table 6
Microprobe analyses of the composition of glasses in experimental condition E
Name | YX33 |  | YX34 |  | YX35 |  | YX36 |  | YX37 |  | YX38 |  | YX39 |  | YX40 |  | YX41 |  | YX42 |  | YX43 |  | YX44 |  | YX45 |  | YX46 |  | YX47 |  | YX48 |  | YX49 |  | YX50 |  | YX51 |  | YX52 |  | YX53 |  | YX54 |  | YX55 |  | YX56 |  | YX65 |  | YX66 |  | YX67 |  | YX68 |  | YX69 |  | YX70 |  | YX71 |  | YX72 |  | YX87 |  | YX88 |  | YX89
SM | HYS1 |  | HYS2 |  | HYS3 |  | HYS4 |  | HYS5 |  | HYS6 |  | HYS7 |  | HYS8 |  | HYS1 |  | HYS2 |  | HYS3 |  | HYS4 |  | HYS5 |  | HYS6 |  | HYS7 |  | HYS8 |  | HYS1 |  | HYS2 |  | HYS3 |  | HYS4 |  | HYS5 |  | HYS6 |  | HYS7 |  | HYS8 |  | HYS17 |  | HYS18 |  | HYS19 |  | HYS20 |  | HYS21 |  | HYS23 |  | HYS24 |  | HYS25 |  | HYS5 |  | HYS19 |  | HYS20
| [wt.%] | 1σ | [wt.%] | 1σ | [wt.%] | 1σ | [wt.%] | 1σ | [wt.%] | 1σ | [wt.%] | 1σ | [wt.%] | 1σ | [wt.%] | 1σ | [wt.%] | 1σ | [wt.%] | 1σ | [wt.%] | 1σ | [wt.%] | 1σ | [wt.%] | 1σ | [wt.%] | 1σ | [wt.%] | 1σ | [wt.%] | 1σ | [wt.%] | 1σ | [wt.%] | 1σ | [wt.%] | 1σ | [wt.%] | 1σ | [wt.%] | 1σ | [wt.%] | 1σ | [wt.%] | 1σ | [wt.%] | 1σ | [wt.%] | 1σ | [wt.%] | 1σ | [wt.%] | 1σ | [wt.%] | 1σ | [wt.%] | 1σ | [wt.%] | 1σ | [wt.%] | 1σ | [wt.%] | 1σ | [wt.%] | 1σ | [wt.%] | 1σ | [wt.%] | 1σ
SiO2 | 75.69915 | 0.3421526 | 75.16447 | 0.3752232 | 71.71252 | 0.4846632 | 75.35935 | 0.4337602 | 73.34743 | 0.5379428 | 70.86046 | 0.3156293 | 71.1432 | 0.4636903 | 73.87469 | 0.4140056 | 74.2787 | 0.2589496 | 73.96482 | 0.2732538 | 71.19913 | 0.2740594 | 73.8019 | 0.2333266 | 73.19534 | 0.2391457 | 70.08013 | 0.3431706 | 71.2061 | 0.379415 | 73.52594 | 0.3267939 | 75.66748 | 0.4474214 | 75.47513 | 0.1689422 | 71.5253 | 0.1773754 | 75.58741 | 0.2767154 | 72.8316 | 0.2117581 | 69.82798 | 0.2029666 | 70.5794 | 0.2980579 | 72.65917 | 0.2170198 | 75.01192 | 0.2393889 | 74.70434 | 0.386384 | 74.45837 | 0.4397808 | 72.15569 | 0.2823932 | 73.16154 | 0.2273951 | 75.27285 | 0.4011924 | 75.74908 | 0.3091434 | 75.93046 | 0.3227615 | 74.01956 | 0.1958972 | 73.67028 | 0.2338624 | 74.2386 | 0.6382514
TiO2 | 0.4435743 | 0.05712729 | 0.4047402 | 0.03633478 | 0.4238504 | 0.04019625 | 0.4220135 | 0.04278319 | 0.4247229 | 0.0356433 | 0.4487851 | 0.03124693 | 0.4533736 | 0.03448191 | 0.4248422 | 0.02507307 | 0.5021121 | 0.0251936 | 0.421682 | 0.01619859 | 0.4622739 | 0.01956478 | 0.4568325 | 0.01945476 | 0.4299781 | 0.0223681 | 0.4978981 | 0.02513686 | 0.5031797 | 0.02301909 | 0.4604511 | 0.02769375 | 0.4560627 | 0.02699892 | 0.4282121 | 0.01666316 | 0.454765 | 0.01473412 | 0.4329492 | 0.01850281 | 0.4030324 | 0.02131191 | 0.4520068 | 0.01891048 | 0.4528379 | 0.01548617 | 0.423984 | 0.01946762 | 0.4523498 | 0.01722362 | 0.4196514 | 0.024076 | 0.4182324 | 0.0158977 | 0.4542552 | 0.02231774 | 0.4427912 | 0.01707072 | 0.4838609 | 0.01720988 | 0.5105355 | 0.04840335 | 0.5136367 | 0.04768351 | 0.4286107 | 0.1100388 | 0.3392924 | 0.02612326 | 0.435725 | 0.1642161
Al2O3 | 12.83832 | 0.2596547 | 12.2467 | 0.2911731 | 14.86651 | 0.2771382 | 12.67934 | 0.2052391 | 13.43454 | 0.3215062 | 15.50667 | 0.1992955 | 15.05744 | 0.2646965 | 13.94252 | 0.3134681 | 12.60688 | 0.06555482 | 12.43731 | 0.1014171 | 14.13673 | 0.11876 | 12.50879 | 0.1412635 | 13.31218 | 0.1353145 | 14.81844 | 0.2660836 | 14.35291 | 0.106484 | 13.18861 | 0.2089947 | 12.68227 | 0.112595 | 12.04262 | 0.113548 | 14.77399 | 0.09620767 | 12.34544 | 0.09765634 | 13.22884 | 0.09464074 | 15.92591 | 0.1557643 | 15.36634 | 0.1099121 | 14.32662 | 0.1046503 | 11.60945 | 0.1302361 | 12.00206 | 0.1005767 | 11.8608 | 0.122009 | 13.1295 | 0.1778959 | 13.38375 | 0.1403153 | 12.31898 | 0.1703353 | 12.8647 | 0.09970651 | 12.69971 | 0.1900191 | 12.54404 | 0.08435445 | 12.22863 | 0.1148641 | 12.53711 | 0.2672427
FeO | 1.685705 | 0.1839751 | 1.832376 | 0.1794672 | 1.100851 | 0.1019844 | 1.628192 | 0.2395713 | 1.518599 | 0.1876349 | 0.9512599 | 0.3325269 | 1.179048 | 0.1782288 | 1.138881 | 0.1152218 | 2.105426 | 0.1504458 | 1.663902 | 0.1131448 | 1.211671 | 0.1619207 | 1.972368 | 0.1202858 | 0.8627584 | 0.05722515 | 1.831492 | 0.3431426 | 1.419804 | 0.1756344 | 1.433798 | 0.2617711 | 1.1096 | 0.2532077 | 1.187365 | 0.08502297 | 0.894835 | 0.05908527 | 1.295532 | 0.07163935 | 1.308693 | 0.04263151 | 1.094349 | 0.06775429 | 0.8048825 | 0.09249527 | 0.9939309 | 0.06683601 | 1.603801 | 0.08689365 | 0.9900855 | 0.3467032 | 1.443348 | 0.333194 | 1.71252 | 0.1009055 | 1.64904 | 0.06412669 | 1.494498 | 0.1353609 | 1.468015 | 0.104885 | 1.492969 | 0.1717254 | 1.857115 | 0.1490697 | 1.949728 | 0.1530998 | 1.630994 | 0.1992664
CaO | 1.183109 | 0.09955431 | 1.436648 | 0.118356 | 1.35328 | 0.0956718 | 1.35294 | 0.09882084 | 1.400252 | 0.09657274 | 1.038371 | 0.06309351 | 1.117271 | 0.1162978 | 1.204434 | 0.0788598 | 1.000298 | 0.04515998 | 1.503864 | 0.02988759 | 1.11133 | 0.04114037 | 1.200568 | 0.05052611 | 1.313378 | 0.03952123 | 1.012417 | 0.08032048 | 0.9800783 | 0.04422598 | 1.063815 | 0.06325261 | 1.342342 | 0.0507054 | 1.461541 | 0.04598196 | 1.3963 | 0.03603593 | 1.443267 | 0.0351207 | 1.432729 | 0.03063139 | 1.203662 | 0.03617818 | 1.26277 | 0.03676555 | 1.401782 | 0.03040956 | 1.584024 | 0.03435938 | 1.387361 | 0.05970804 | 1.387049 | 0.07479438 | 1.403284 | 0.03328172 | 1.40996 | 0.03092781 | 1.605411 | 0.03191819 | 1.139511 | 0.0358535 | 1.250425 | 0.03835006 | 1.098432 | 0.03637222 | 1.415958 | 0.03995635 | 1.221219 | 0.1754341
Na2O | 3.895339 | 0.1448903 | 1.441797 | 0.1149204 | 2.448908 | 0.1661374 | 2.754866 | 0.1341741 | 1.950903 | 0.1323159 | 5.313203 | 0.2089673 | 3.908725 | 0.181696 | 4.509237 | 0.207598 | 3.797898 | 0.1525184 | 1.536257 | 0.05510986 | 2.292927 | 0.1038626 | 2.653896 | 0.1040449 | 1.907936 | 0.07001035 | 4.954197 | 0.2247834 | 3.669662 | 0.1357446 | 4.305848 | 0.1183951 | 3.880965 | 0.1392887 | 1.452533 | 0.1065229 | 2.379712 | 0.07343617 | 2.713146 | 0.08904554 | 1.959778 | 0.0986323 | 5.327831 | 0.1833583 | 3.988861 | 0.1325154 | 4.662306 | 0.1247115 | 0.7704316 | 0.05492895 | 0.04586024 | 0.03236864 | 0.7412184 | 0.04875053 | 1.184046 | 0.09288233 | 2.947373 | 0.09434894 | 3.74908 | 0.1383556 | 5.883242 | 0.1950541 | 5.743568 | 0.1871832 | 1.805795 | 0.09474625 | 0.8202396 | 0.05562429 | 1.225549 | 0.08248761
K2O | 3.841629 | 0.1065123 | 6.752461 | 0.1084326 | 7.408714 | 0.1177597 | 5.35945 | 0.1153319 | 6.993956 | 0.1058155 | 5.042775 | 0.08599414 | 6.290735 | 0.09663796 | 4.114136 | 0.05897154 | 4.31999 | 0.06836072 | 6.889368 | 0.0776686 | 7.481731 | 0.06494737 | 5.803173 | 0.08343661 | 7.066541 | 0.09708331 | 5.082028 | 0.1405265 | 6.280661 | 0.08106729 | 4.234867 | 0.07363969 | 3.495627 | 0.08815058 | 6.594896 | 0.06018456 | 7.2562 | 0.06153297 | 5.045738 | 0.05021895 | 6.935358 | 0.05929217 | 4.81372 | 0.06892234 | 6.060136 | 0.09277523 | 3.896275 | 0.07745647 | 7.018424 | 0.06747324 | 8.774351 | 0.1066103 | 7.600479 | 0.09475159 | 7.908237 | 0.09805835 | 5.210813 | 0.06160449 | 2.700345 | 0.0530348 | 0 | 0 | 0 | 0 | 7.009521 | 0.08362633 | 7.856782 | 0.1017633 | 7.627198 | 0.2210474
Total | 99.58683 | 1.193867 | 99.2792 | 1.223907 | 99.31463 | 1.283551 | 99.55616 | 1.269681 | 99.0704 | 1.417431 | 99.16152 | 1.236754 | 99.14979 | 1.335729 | 99.20873 | 1.213198 | 98.6113 | 0.7661829 | 98.4172 | 0.6666802 | 97.89579 | 0.7842552 | 98.39752 | 0.7523383 | 98.08811 | 0.6606683 | 98.2766 | 1.423164 | 98.4124 | 0.9455904 | 98.21334 | 1.080541 | 98.63435 | 1.118368 | 98.6423 | 0.5968658 | 98.6811 | 0.5184076 | 98.86348 | 0.6388991 | 98.10003 | 0.5588981 | 98.64546 | 0.7338545 | 98.51523 | 0.7780076 | 98.36407 | 0.6405513 | 98.05041 | 0.6305038 | 98.32371 | 1.056427 | 97.9095 | 1.129178 | 97.94754 | 0.8077347 | 98.20527 | 0.635789 | 97.62502 | 0.9474071 | 97.61508 | 0.7930459 | 97.63077 | 0.9577228 | 98.76307 | 0.7541049 | 98.28091 | 0.7252935 | 98.91639 | 1.747946
n | 19 |  | 19 |  | 18 |  | 17 |  | 17 |  | 15 |  | 18 |  | 18 |  | 20 |  | 20 |  | 20 |  | 16 |  | 10 |  | 13 |  | 25 |  | 25 |  | 20 |  | 10 |  | 10 |  | 20 |  | 10 |  | 20 |  | 20 |  | 20 |  | 20 |  | 18 |  | 11 |  | 10 |  | 10 |  | 18 |  | 18 |  | 11 |  | 19 |  | 14 |  | 14
Qz | 34.76866 |  | 36.70213 |  | 25.63178 |  | 34.98632 |  | 31.31646 |  | 18.32909 |  | 21.44073 |  | 28.77816 |  | 32.26353 |  | 34.57125 |  | 26.20488 |  | 32.51727 |  | 31.852 |  | 18.92905 |  | 23.10144 |  | 29.41577 |  | 36.27461 |  | 38.09128 |  | 26.52693 |  | 36.79196 |  | 31.11857 |  | 17.4199 |  | 21.18539 |  | 27.19317 |  | 39.39228 |  | 37.44273 |  | 37.28961 |  | 30.94646 |  | 32.04742 |  | 38.83995 |  | 38.2771 |  | 39.01562 |  | 33.1581 |  | 34.58817 |  | 34.30518
Ab | 32.96269 |  | 12.20061 |  | 20.72287 |  | 23.31191 |  | 16.50871 |  | 44.96077 |  | 33.07596 |  | 38.15755 |  | 32.13814 |  | 12.99993 |  | 19.40294 |  | 22.45749 |  | 16.14511 |  | 41.92284 |  | 31.05299 |  | 36.43645 |  | 32.84105 |  | 12.29146 |  | 20.13732 |  | 22.95887 |  | 16.58381 |  | 45.08456 |  | 33.75408 |  | 39.45283 |  | 6.519458 |  | 0.3880732 |  | 6.272253 |  | 10.0195 |  | 24.94092 |  | 31.72503 |  | 49.78449 |  | 48.60256 |  | 15.28079 |  | 6.940937 |  | 10.3707
Or | 22.70393 |  | 39.90688 |  | 43.78531 |  | 31.67421 |  | 41.3341 |  | 29.80267 |  | 37.17809 |  | 24.31444 |  | 25.53103 |  | 40.71599 |  | 44.21684 |  | 34.29661 |  | 41.76308 |  | 30.03466 |  | 37.11855 |  | 25.02796 |  | 20.65907 |  | 38.97567 |  | 42.88396 |  | 29.82019 |  | 40.98779 |  | 28.44897 |  | 35.81525 |  | 23.02689 |  | 41.47871 |  | 51.85619 |  | 44.91864 |  | 46.73748 |  | 30.79578 |  | 15.95897 |  | 0 |  | 0 |  | 41.42609 |  | 46.43339 |  | 45.07655
An | 5.869554 |  | 7.001492 |  | 6.713794 |  | 6.402287 |  | 6.946826 |  | 3.568557 |  | 4.961241 |  | 5.652185 |  | 4.592695 |  | 6.693202 |  | 5.513447 |  | 5.079536 |  | 6.515834 |  | 3.186175 |  | 4.141678 |  | 4.15139 |  | 6.659531 |  | 6.8618 |  | 6.927221 |  | 6.605015 |  | 6.816097 |  | 5.323437 |  | 6.125538 |  | 6.656679 |  | 7.490734 |  | 6.628189 |  | 6.588545 |  | 6.961871 |  | 6.994991 |  | 7.964648 |  | 5.653261 |  | 6.203518 |  | 5.419634 |  | 6.480512 |  | 6.058621
Cora | 0.121002 |  | -0.04613942 |  | 0.3581467 |  | -0.113541 |  | 0.1089641 |  | -0.5801018 |  | -0.2131706 |  | -0.1184309 |  | -0.1355615 |  | -0.2813259 |  | 0.2458304 |  | -0.3212618 |  | 0.136665 |  | -0.6730464 |  | -0.2640856 |  | -0.4127702 |  | 0.07361428 |  | -0.1425913 |  | 0.4663324 |  | -0.2034713 |  | -0.1069559 |  | -0.2375043 |  | -0.05102214 |  | -0.1091136 |  | -0.1347928 |  | -0.09333435 |  | -0.1072955 |  | 0.07029234 |  | 0.3314003 |  | 0.3098244 |  | 1.114722 |  | 0.9778521 |  | -0.01093046 |  | -0.1994468 |  | 0.04484348
n = number of analyses, Qz = normative quartz content calculated by CIPW-norm, Ab = albite , Or = orthoclase , An = anorthite, Cor = corundum
a negative corundum values reflect the amount of corundum that is missing to convert all available CaO to anorthite

## Ap Table 7
Microprobe analyses of the composition experimentally derived feldspars (all systems)
Name | YX1 | YX2 | YX3 | YX4 | YX5 | YX6 | YX7 | YX8 | YX9 | YX11 | YX12 | YX13 | YX14 | YX15 | YX16 | YX17 | YX19 | YX22 | YX23 | YX24 | YX30 | YX31 | YX35 | YX38 | YX39 | YX40 | YX41 | YX43 | YX46 | YX47 | YX48 | YX49 | YX54 | YX55 | YX56 | YX62 | YX64 | YX73 | YX74 | YX78 | YX79 | YX80 | YX86 | YX87 | YX88 | YX89 | YX92 | YX105 | YX113 | YX124 | YX131 | YX132 | YX133 | YX134 | YX135 | YX140 | YX145 | YX154 | YX155 | YX156 | YX157 | YX158 | YX159 | YX162 | YX163 | YX164 | YX165 | YX166 | YX168 | YX169
SiO2 | 63.05853 | 53.81218 | 58.25098 | 59.95799 | 55.12652 | 64.05302 | 62.16168 | 62.283 | 61.1117 | 57.67519 | 57.36645 | 53.77631 | 63.8589 | 62.10013 | 62.77234 | 58.52103 | 55.02348 | 62.77631 | 60.8339 | 60.86177 | 62.22313 | 58.14497 | 56.73224 | 64.1154 | 61.48481 | 62.84903 | 62.82404 | 58.88588 | 64.87914 | 63.50581 | 64.30085 | 59.24543 | 63.60735 | 59.97361 | 60.42511 | 65.3456 | 65.53133 | 65.46658 | 65.71346 | 65.76929 | 63.43217 | 66.3958 | 63.53954 | 64.62527 | 64.83094 | 64.99842 | 64.86355 | 64.23763 | 64.42198 | 65.41222 | 65.94624 | 65.61066 | 64.77588 | 63.69816 | 64.64568 | 64.87353 | 65.8507 | 65.15483 | 64.90628 | 65.36403 | 65.03858 | 65.86466 | 62.77027 | 65.64665 | 65.50645 | 66.15186 | 65.72281 | 65.03019 | 65.3326 | 66.94287
TiO2 | <0.05 | 0.04630968 | 0.06704692 | 0.06361367 | <0.05 | 0.09323996 | 0.07845545 | 0.06270129 | 0.0739906 | 0.06430898 | 0.04882136 | <0.05 | 0.09630778 | 0.09520826 | 0.07609832 | 0.0655328 | 0.06449984 | 0.08611806 | 0.1005399 | 0.07470803 | 0.08838812 | 0.05458107 | 0.0606336 | 0.08235284 | 0.06984506 | 0.08388042 | 0.08861635 | 0.06593891 | 0.08391893 | 0.06876832 | 0.06899823 | 0.04510867 | 0.09184336 | 0.05211234 | 0.04701183 | <0.05 | <0.05 | <0.05 | <0.05 | <0.05 | <0.05 | <0.05 | <0.05 | 0.0721502 | 0.0668175 | 0.2066807 | 0.04678167 | <0.05 | <0.05 | 0.06108472 | <0.05 | 0.06872719 | 0.06200942 | 0.06354826 | 0.05863096 | <0.05 | <0.05 | <0.05 | 0.05217002 | <0.05 | 0.06801987 | 0.04974609 | <0.05 | 0.05627955 | 0.05855875 | <0.05 | <0.05 | 0.05632337 | 0.05258421 | <0.05
Al2O3 | 22.2985 | 28.39352 | 25.34441 | 24.41614 | 27.7121 | 21.68098 | 22.82564 | 23.17034 | 23.90199 | 25.74773 | 26.15231 | 28.59768 | 22.16942 | 22.82744 | 22.77486 | 25.64281 | 27.85905 | 22.7611 | 23.81875 | 24.02795 | 23.17018 | 25.92329 | 26.88217 | 21.77336 | 23.59977 | 22.80982 | 23.00368 | 24.88107 | 21.05719 | 21.71093 | 21.49646 | 25.26374 | 22.06768 | 24.68062 | 24.40965 | 18.70116 | 21.39396 | 18.57168 | 18.39184 | 18.23952 | 22.05281 | 20.72329 | 22.79688 | 19.10177 | 18.50145 | 18.49516 | 19.2886 | 22.2543 | 22.14149 | 18.90965 | 18.1136 | 18.63897 | 18.50517 | 21.81249 | 19.10432 | 19.1284 | 20.82508 | 19.18666 | 19.04426 | 20.08566 | 21.01958 | 18.56624 | 22.54411 | 18.87312 | 18.7113 | 19.29921 | 20.3991 | 19.2605 | 18.7407 | 19.76108
FeO | 0.6483367 | 0.7040277 | 0.5558862 | 0.4898796 | 0.5890504 | 0.3516482 | 0.3797096 | 0.4314277 | 0.4659815 | 0.3897996 | 0.5847877 | 0.5407788 | 0.3046934 | 0.38394 | 0.4222017 | 0.4336993 | 0.2977555 | 0.2882782 | 0.4924281 | 0.4008608 | 0.2651842 | 0.2412569 | <0.20 | 0.197774 | 0.2376881 | 0.2945643 | <0.20 | 0.3167043 | 0.3078081 | 0.2518826 | 0.3335264 | 0.3235483 | <0.20 | 0.1962792 | 0.2134238 | <0.20 | 0.297315 | <0.20 | <0.20 | <0.20 | 0.2472876 | <0.20 | <0.20 | 0.2130701 | 0.313265 | 0.3894905 | <0.20 | <0.20 | <0.20 | <0.20 | 0.2269551 | <0.20 | <0.20 | 0.3033937 | <0.20 | <0.20 | <0.20 | <0.20 | <0.20 | <0.20 | 0.2422805 | <0.20 | <0.20 | <0.20 | <0.20 | <0.20 | 0.234235 | <0.20 | <0.20 | 0.2219264
CaO | 5.654912 | 12.71601 | 8.001555 | 7.932518 | 11.05539 | 3.142857 | 4.687895 | 5.524893 | 6.712277 | 9.038573 | 9.745708 | 12.32884 | 3.607905 | 5.244975 | 5.361191 | 8.648811 | 11.07034 | 4.417466 | 6.510579 | 6.676338 | 5.243762 | 8.338963 | 9.905962 | 3.503704 | 5.558924 | 5.101689 | 5.214089 | 7.588975 | 2.822206 | 3.88595 | 4.190214 | 8.194696 | 4.060237 | 6.94393 | 6.870726 | 0.1788652 | 2.972057 | 0.3059067 | 0.1373634 | 0.1336638 | 3.68313 | 2.305432 | 4.152212 | 0.834319 | 0.3603698 | 0.3637084 | 0.9970814 | 3.585778 | 3.48763 | 0.6485168 | 0.2175494 | 0.6631213 | 0.2351554 | 4.307798 | 0.7119539 | 0.5998928 | 2.571682 | 0.9658098 | 0.5726038 | 1.847664 | 2.932147 | 0.4437323 | 4.798177 | 0.7147213 | 0.5112189 | 1.361605 | 2.281838 | 0.9871351 | 0.4139946 | 1.529654
Na2O | 7.29955 | 3.360558 | 5.034005 | 5.799853 | 4.203452 | 8.305635 | 6.906059 | 7.55314 | 7.025529 | 4.960954 | 5.301166 | 3.663558 | 7.991703 | 6.802506 | 7.542042 | 6.247813 | 4.381554 | 8.082089 | 6.326913 | 7.10737 | 7.709639 | 6.197173 | 4.61998 | 8.271956 | 6.838078 | 7.692569 | 7.75166 | 5.0265 | 8.24503 | 6.75624 | 8.207233 | 6.404596 | 8.209307 | 6.645291 | 7.311943 | 1.234146 | 8.803685 | 1.679732 | 1.209748 | 1.270429 | 7.104212 | 9.346142 | 8.624648 | 1.972125 | 0.6742386 | 1.03017 | 2.580164 | 8.344031 | 8.381036 | 2.319298 | 1.226464 | 2.450948 | <0.10 | 6.307018 | 1.727667 | 1.977574 | 8.465249 | 3.094557 | 1.940268 | 5.980784 | 7.470596 | 2.380079 | 6.371415 | 3.123492 | 2.07138 | 5.229338 | 7.026011 | 2.753565 | 1.696915 | 8.04809
K2O | 1.040172 | 0.9673938 | 2.746125 | 1.339999 | 1.278052 | 2.372617 | 2.960567 | 0.9744993 | 0.7085345 | 2.123448 | 0.8007496 | 1.05395 | 1.971062 | 2.545794 | 1.051262 | 0.4403085 | 1.303316 | 1.588644 | 1.916892 | 0.8510047 | 1.299726 | 1.099769 | 1.710757 | 2.055456 | 2.21088 | 1.168444 | 1.117912 | 3.234935 | 2.604709 | 3.820426 | 1.402716 | 0.5228742 | 1.771431 | 1.508163 | 0.7221398 | 14.39212 | 0.9686587 | 13.96388 | 14.4005 | 14.38115 | 3.466362 | 1.093515 | 0.6645136 | 13.18129 | 15.25291 | 14.51637 | 12.1227 | 1.350475 | 1.428341 | 12.53965 | 14.23799 | 12.42207 | 16.25038 | 3.507596 | 13.58444 | 13.31004 | 2.128969 | 11.44956 | 13.4135 | 6.54322 | 3.228795 | 12.56423 | 3.307292 | 11.46708 | 12.97804 | 7.760947 | 4.293074 | 11.78353 | 13.61008 | 3.463113
n | 1 | 3 | 3 | 1 | 3 | 3 | 3 | 3 | 1 | 3 | 2 | 3 | 5 | 3 | 1 | 5 | 3 | 5 | 4 | 2 | 5 | 5 | 3 | 6 | 4 | 2 | 2 | 4 | 5 | 3 | 2 | 1 | 3 | 4 | 3 | 5 | 1 | 5 | 2 | 5 | 1 | 2 | 5 | 4 | 3 | 1 | 5 | 2 | 3 | 5 | 1 | 1 | 4 | 1 | 1 | 5 | 1 | 4 | 5 | 4 | 1 | 3 | 3 | 3 | 2 | 3 | 2 | 4 | 5 | 1
An | 28.13054 | 63.74265 | 39.26067 | 39.61665 | 54.77435 | 14.96784 | 22.63606 | 27.14526 | 33.11592 | 43.99612 | 48.02753 | 60.9941 | 17.67173 | 25.47873 | 26.46106 | 42.23284 | 53.86807 | 21.10183 | 32.1639 | 32.48696 | 25.28045 | 39.97091 | 48.79057 | 16.74837 | 27.03066 | 24.99224 | 25.34525 | 36.95372 | 13.54003 | 18.80851 | 20.23098 | 40.15673 | 19.31179 | 33.44102 | 32.77711 | 0.9149974 | 14.81863 | 1.531707 | 0.7054231 | 0.683508 | 17.82227 | 11.23512 | 20.20515 | 4.151387 | 1.825454 | 1.86404 | 4.960607 | 17.67022 | 17.13461 | 3.279344 | 1.122 | 3.33417 | 1.194307 | 21.65041 | 3.557521 | 2.995557 | 12.59089 | 4.781694 | 2.855242 | 9.030185 | 14.44761 | 2.251273 | 23.67658 | 3.570002 | 2.593458 | 6.785965 | 11.34824 | 4.935678 | 2.102609 | 7.566346
Ab | 65.70858 | 30.48347 | 44.69621 | 52.41522 | 37.68625 | 71.57827 | 60.34301 | 67.15392 | 62.72197 | 43.69718 | 47.27397 | 32.79762 | 70.83325 | 59.79668 | 67.36102 | 55.20719 | 38.58091 | 69.86253 | 56.56069 | 62.58257 | 67.25886 | 53.75257 | 41.17685 | 71.55289 | 60.16914 | 68.19246 | 68.18465 | 44.29089 | 71.58089 | 59.17468 | 71.70529 | 56.79251 | 70.65637 | 57.91113 | 63.12109 | 11.42442 | 79.43085 | 15.2195 | 11.2421 | 11.75585 | 62.20648 | 82.41982 | 75.94475 | 17.75699 | 6.180304 | 9.553981 | 23.22872 | 74.40604 | 74.51011 | 21.22247 | 11.44626 | 22.29988 | 0.5382369 | 57.35992 | 15.62174 | 17.86942 | 74.99849 | 27.72442 | 17.5075 | 52.89389 | 66.60995 | 21.85105 | 56.89217 | 28.23228 | 19.01542 | 47.16076 | 63.23047 | 24.91376 | 15.59544 | 72.03765
Or | 6.160881 | 5.773883 | 16.04312 | 7.968135 | 7.539404 | 13.45388 | 17.02093 | 5.700817 | 4.162108 | 12.3067 | 4.698498 | 6.208276 | 11.49502 | 14.72459 | 6.177918 | 2.559978 | 7.551019 | 9.035639 | 11.27541 | 4.930468 | 7.460691 | 6.27652 | 10.03259 | 11.69873 | 12.80019 | 6.815295 | 6.470104 | 18.75539 | 14.87907 | 22.01681 | 8.063729 | 3.050761 | 10.03184 | 8.647848 | 4.101802 | 87.66058 | 5.750521 | 83.24879 | 88.05248 | 87.56064 | 19.97125 | 6.345062 | 3.850099 | 78.09163 | 91.99424 | 88.58198 | 71.81067 | 7.923744 | 8.355281 | 75.49819 | 87.43174 | 74.36595 | 98.26746 | 20.98967 | 80.82074 | 79.13502 | 12.41063 | 67.49389 | 79.63726 | 38.07593 | 18.94244 | 75.89768 | 19.43125 | 68.19772 | 78.39112 | 46.05327 | 25.42129 | 70.15056 | 82.30195 | 20.396
Formula
Si | 2.800271 | 2.443194 | 2.629698 | 2.684616 | 2.495563 | 2.849831 | 2.781931 | 2.769171 | 2.723371 | 2.60376 | 2.581284 | 2.441309 | 2.835609 | 2.777353 | 2.788901 | 2.622448 | 2.492407 | 2.794186 | 2.723007 | 2.715669 | 2.770676 | 2.612299 | 2.560079 | 2.848698 | 2.748167 | 2.792344 | 2.790169 | 2.658164 | 2.882736 | 2.840476 | 2.852057 | 2.649588 | 2.828457 | 2.685343 | 2.697829 | 2.996271 | 2.886939 | 2.999126 | 3.010977 | 3.014461 | 2.831712 | 2.921291 | 2.810662 | 2.962752 | 2.988775 | 2.991354 | 2.960865 | 2.841715 | 2.849095 | 2.984589 | 3.019803 | 2.993102 | 2.993996 | 2.841995 | 2.965779 | 2.970772 | 2.910438 | 2.96668 | 2.973609 | 2.931556 | 2.890859 | 3.002146 | 2.8048 | 2.985375 | 2.992351 | 2.971549 | 2.924317 | 2.964085 | 2.990766 | 2.962911
Al | 1.167045 | 1.519331 | 1.348468 | 1.288451 | 1.47854 | 1.136879 | 1.203933 | 1.214139 | 1.255371 | 1.369956 | 1.386895 | 1.530095 | 1.160206 | 1.203238 | 1.192549 | 1.354304 | 1.487281 | 1.194011 | 1.256544 | 1.263586 | 1.215959 | 1.37264 | 1.429695 | 1.140158 | 1.243194 | 1.194395 | 1.204087 | 1.323718 | 1.102696 | 1.144489 | 1.123736 | 1.331609 | 1.156524 | 1.302421 | 1.284441 | 1.010622 | 1.110799 | 1.002725 | 0.9931938 | 0.9852711 | 1.16027 | 1.074605 | 1.18849 | 1.032101 | 1.005246 | 1.00318 | 1.037706 | 1.160274 | 1.154079 | 1.016868 | 0.977573 | 1.002132 | 1.008061 | 1.146984 | 1.032967 | 1.032372 | 1.084777 | 1.029625 | 1.028294 | 1.061698 | 1.101123 | 0.9973763 | 1.187235 | 1.011546 | 1.007368 | 1.02173 | 1.069733 | 1.034663 | 1.0111 | 1.030815
Fe | 0.02407758 | 0.02673149 | 0.02098672 | 0.01834342 | 0.02230059 | 0.0130841 | 0.01421121 | 0.01604148 | 0.01736629 | 0.01471666 | 0.02200554 | 0.02053088 | 0.01131473 | 0.01436012 | 0.01568703 | 0.01625323 | 0.01127941 | 0.01073068 | 0.01843325 | 0.01495829 | 0.009875013 | 0.009064554 | 0.003330594 | 0.007348679 | 0.008884618 | 0.01094477 | 0 | 0.01195585 | 0.01143762 | 0.009421757 | 0.01237165 | 0.01210092 | 0.007145731 | 0.007349704 | 0.007968854 | 0.004627255 | 0.01095372 | 0 | 0.00459579 | 0.006475479 | 0.009232042 | 0.004997524 | 0.00703176 | 0.008169048 | 0.01207755 | 0.01499056 | 0.003860256 | 0.006836077 | 0.003872713 | 0.004181364 | 0.008691298 | 0.005550948 | 0.004361993 | 0.01132033 | 0.006418586 | 0.002591838 | 0.004965848 | 0.003965958 | 0.00271715 | 0.005551787 | 0.009005967 | 0.005005487 | 0.006379375 | 0.004512761 | 0.006228882 | 0.005785461 | 0.008715981 | 0.00490796 | 0.005862012 | 0.008214464
Z | 3.991394 | 3.989257 | 3.999153 | 3.99141 | 3.996404 | 3.999794 | 4.000075 | 3.999352 | 3.996108 | 3.988433 | 3.990185 | 3.991935 | 4.00713 | 3.994952 | 3.997137 | 3.993005 | 3.990966 | 3.998928 | 3.997984 | 3.994213 | 3.996511 | 3.994003 | 3.993105 | 3.996205 | 4.000245 | 3.997683 | 3.994255 | 3.993837 | 3.99687 | 3.994387 | 3.988164 | 3.993298 | 3.992126 | 3.995114 | 3.99024 | 4.01152 | 4.008692 | 4.001851 | 4.008767 | 4.006208 | 4.001214 | 4.000893 | 4.006184 | 4.003022 | 4.006099 | 4.009525 | 4.002431 | 4.008826 | 4.007047 | 4.005638 | 4.006068 | 4.000784 | 4.006419 | 4.0003 | 4.005164 | 4.005736 | 4.000181 | 4.000271 | 4.00462 | 3.998806 | 4.000987 | 4.004528 | 3.998414 | 4.001433 | 4.005948 | 3.999064 | 4.002766 | 4.003656 | 4.007728 | 4.001941
Ca | 0.2690638 | 0.618588 | 0.387035 | 0.3805566 | 0.5362352 | 0.1498226 | 0.2247888 | 0.2631948 | 0.3204981 | 0.4372049 | 0.4698555 | 0.5996908 | 0.1716537 | 0.2513363 | 0.2552109 | 0.4152641 | 0.537285 | 0.2106716 | 0.3122453 | 0.3191859 | 0.2501786 | 0.4014172 | 0.4789534 | 0.1667956 | 0.266219 | 0.2428608 | 0.2481168 | 0.3670514 | 0.1343574 | 0.1862293 | 0.1991364 | 0.3926715 | 0.1934491 | 0.3331333 | 0.3286796 | 0.008787465 | 0.1402875 | 0.01501541 | 0.006743687 | 0.006564073 | 0.176169 | 0.1086825 | 0.1967964 | 0.04098247 | 0.01780051 | 0.01793459 | 0.04876651 | 0.1699604 | 0.1652633 | 0.03170443 | 0.01067381 | 0.03241255 | 0.01164571 | 0.2059325 | 0.03499647 | 0.02943395 | 0.1217835 | 0.04711821 | 0.02810765 | 0.08878825 | 0.1396416 | 0.02167073 | 0.2297192 | 0.0348254 | 0.02502122 | 0.06553377 | 0.1087843 | 0.0482087 | 0.02030581 | 0.07254052
Na | 0.6284912 | 0.2958256 | 0.440619 | 0.5034994 | 0.3689445 | 0.7164721 | 0.5992399 | 0.6511105 | 0.6070274 | 0.4342343 | 0.4624834 | 0.3224644 | 0.6880361 | 0.5898675 | 0.6496817 | 0.5428374 | 0.3848095 | 0.6974773 | 0.5490879 | 0.6148768 | 0.6656024 | 0.5398228 | 0.4042132 | 0.7125891 | 0.5925926 | 0.6626567 | 0.6674922 | 0.4399295 | 0.7102952 | 0.5859083 | 0.7058056 | 0.5553439 | 0.7077757 | 0.5769 | 0.6329607 | 0.109718 | 0.7519691 | 0.1491976 | 0.107472 | 0.1128974 | 0.6148968 | 0.7972848 | 0.7396952 | 0.1752969 | 0.06026586 | 0.09192227 | 0.2283558 | 0.7156718 | 0.7186501 | 0.2051771 | 0.1088906 | 0.2167844 | 0.00524836 | 0.5455913 | 0.153676 | 0.1755826 | 0.7254119 | 0.2731929 | 0.1723478 | 0.520073 | 0.6438104 | 0.210338 | 0.5519893 | 0.2754061 | 0.1834574 | 0.4554434 | 0.6061277 | 0.2433424 | 0.150612 | 0.6906436
K | 0.05892777 | 0.05603241 | 0.1581545 | 0.07654172 | 0.07380998 | 0.1346684 | 0.1690274 | 0.05527393 | 0.04028116 | 0.122296 | 0.04596562 | 0.06103944 | 0.1116564 | 0.1452514 | 0.05958461 | 0.02517158 | 0.07531455 | 0.09020791 | 0.109461 | 0.04844208 | 0.07383196 | 0.06303342 | 0.09848504 | 0.1165067 | 0.1260663 | 0.06622727 | 0.06333895 | 0.1862922 | 0.1476446 | 0.2179958 | 0.07937245 | 0.02983178 | 0.1004905 | 0.08614827 | 0.04113172 | 0.8418759 | 0.05443998 | 0.8160927 | 0.8417619 | 0.840889 | 0.1974113 | 0.06137871 | 0.03749962 | 0.7709202 | 0.8970614 | 0.8522789 | 0.705953 | 0.07621425 | 0.08058669 | 0.7299104 | 0.8317557 | 0.7229355 | 0.9582082 | 0.1996478 | 0.7950595 | 0.7775703 | 0.12004 | 0.6650763 | 0.7839673 | 0.3743772 | 0.1830859 | 0.7305902 | 0.1885293 | 0.6652693 | 0.7563037 | 0.444748 | 0.2436887 | 0.6851879 | 0.7948256 | 0.1955418
X | 0.9564828 | 0.970446 | 0.9858085 | 0.9605977 | 0.9789896 | 1.000963 | 0.9930561 | 0.9695792 | 0.9678066 | 0.9937351 | 0.9783045 | 0.9831946 | 0.9713462 | 0.9864552 | 0.9644771 | 0.9832731 | 0.9974091 | 0.9983568 | 0.9707941 | 0.9825048 | 0.9896129 | 1.004273 | 0.9816516 | 0.9958914 | 0.9848779 | 0.9717448 | 0.978948 | 0.9932731 | 0.9922972 | 0.9901334 | 0.9843144 | 0.9778472 | 1.001715 | 0.9961816 | 1.002772 | 0.9603814 | 0.9466966 | 0.9803058 | 0.9559775 | 0.9603505 | 0.9884771 | 0.967346 | 0.9739912 | 0.9871996 | 0.9751277 | 0.9621358 | 0.9830753 | 0.9618464 | 0.9645001 | 0.9667919 | 0.9513201 | 0.9721324 | 0.9751022 | 0.9511717 | 0.9837319 | 0.9825868 | 0.9672354 | 0.9853874 | 0.9844228 | 0.9832385 | 0.9665378 | 0.9625988 | 0.9702378 | 0.9755008 | 0.9647824 | 0.9657252 | 0.9586007 | 0.976739 | 0.9657434 | 0.9587259
Total | 4.947877 | 4.959703 | 4.984961 | 4.952008 | 4.975394 | 5.000757 | 4.993131 | 4.968931 | 4.963915 | 4.982168 | 4.96849 | 4.97513 | 4.978476 | 4.981407 | 4.961614 | 4.976278 | 4.988376 | 4.997285 | 4.968779 | 4.976718 | 4.986124 | 4.998277 | 4.974757 | 4.992096 | 4.985123 | 4.969428 | 4.973203 | 4.98711 | 4.989167 | 4.984521 | 4.972479 | 4.971145 | 4.993842 | 4.991296 | 4.993012 | 4.971902 | 4.955389 | 4.982157 | 4.964745 | 4.966559 | 4.989691 | 4.968239 | 4.980175 | 4.990222 | 4.981227 | 4.971661 | 4.985506 | 4.970672 | 4.971547 | 4.97243 | 4.957388 | 4.972917 | 4.981521 | 4.951472 | 4.988896 | 4.988323 | 4.967416 | 4.985659 | 4.989043 | 4.982044 | 4.967525 | 4.967127 | 4.968652 | 4.976934 | 4.970731 | 4.964789 | 4.961367 | 4.980395 | 4.973472 | 4.960667
Quality
X deviation [%] | 4.351721 | 2.955402 | 1.419147 | 3.94023 | 2.101039 | 0.09631152 | 0.6943909 | 3.042081 | 3.219338 | 0.6264893 | 2.169548 | 1.680536 | 2.865378 | 1.354482 | 3.552285 | 1.67269 | 0.2590899 | 0.1643199 | 2.920588 | 1.749523 | 1.038706 | 0.4273435 | 1.834837 | 0.4108619 | 1.512209 | 2.825518 | 2.1052 | 0.6726895 | 0.7702794 | 0.9866586 | 1.568556 | 2.215285 | 0.1715285 | 0.3818382 | 0.2772024 | 3.961865 | 5.33034 | 1.969424 | 4.402246 | 3.964949 | 1.152287 | 3.265398 | 2.600882 | 1.28004 | 2.487225 | 3.786421 | 1.69247 | 3.815359 | 3.549988 | 3.320806 | 4.867989 | 2.786756 | 2.489775 | 4.882829 | 1.626806 | 1.741317 | 3.276463 | 1.461257 | 1.557721 | 1.676154 | 3.346219 | 3.740115 | 2.976216 | 2.449925 | 3.521765 | 3.42748 | 4.13993 | 2.326097 | 3.425662 | 4.127413
Z deviation [%] | 0.2151486 | 0.2685697 | 0.02118196 | 0.2147504 | 0.08990024 | 0.00514144 | 0.001869876 | 0.01621 | 0.0972951 | 0.2891694 | 0.2453695 | 0.2016235 | 0.1782549 | 0.1262067 | 0.07157497 | 0.1748751 | 0.2258384 | 0.02678923 | 0.05038811 | 0.1446663 | 0.0872326 | 0.149915 | 0.1723698 | 0.09487492 | 0.00613465 | 0.05791259 | 0.1436142 | 0.1540677 | 0.07825432 | 0.1403226 | 0.295897 | 0.1675522 | 0.1968422 | 0.122151 | 0.2440095 | 0.2880044 | 0.2173059 | 0.04627516 | 0.2191775 | 0.1551999 | 0.03035069 | 0.02233638 | 0.1545908 | 0.07555206 | 0.1524726 | 0.2381262 | 0.06077847 | 0.2206478 | 0.1761759 | 0.1409588 | 0.1516899 | 0.01960994 | 0.1604678 | 0.007502106 | 0.1291091 | 0.1433939 | 0.00452324 | 0.006785709 | 0.1155014 | 0.02985382 | 0.02468281 | 0.1132015 | 0.03964122 | 0.03582792 | 0.1487084 | 0.02339797 | 0.06914655 | 0.09139417 | 0.1932051 | 0.04851916
tot cation dev. [%] | 1.042463 | 0.8059362 | 0.3007749 | 0.9598464 | 0.4921279 | 0.01514915 | 0.1373823 | 0.6213843 | 0.7217037 | 0.3566334 | 0.6302053 | 0.497406 | 0.4304717 | 0.3718618 | 0.767717 | 0.4744381 | 0.2324887 | 0.05429537 | 0.6244281 | 0.4656376 | 0.2775272 | 0.03446332 | 0.5048632 | 0.1580723 | 0.2975341 | 0.6114336 | 0.5359313 | 0.2577921 | 0.2166593 | 0.3095898 | 0.5504288 | 0.5770987 | 0.1231681 | 0.1740885 | 0.1397671 | 0.5619694 | 0.8922233 | 0.3568646 | 0.7051073 | 0.66883 | 0.2061768 | 0.6352105 | 0.3965038 | 0.1955663 | 0.375467 | 0.5667832 | 0.2898712 | 0.5865535 | 0.5690569 | 0.5513942 | 0.8522458 | 0.5416632 | 0.3695807 | 0.9705641 | 0.222074 | 0.2335482 | 0.6516741 | 0.2868229 | 0.2191431 | 0.3591139 | 0.6494976 | 0.6574618 | 0.6269562 | 0.4613226 | 0.5853863 | 0.7042144 | 0.7726688 | 0.392104 | 0.5305684 | 0.7866673
1σ
SiO2 |  | 0.6886464 | 0.8510419 |  | 0.5742422 | 0.2044383 | 0.08620997 | 0.7094263 | 0 | 0.3265128 | 0.508561 | 0.3521856 | 0.426448 | 0.304384 | 0 | 0.6308946 | 0.3980181 | 0.7791191 | 0.5735114 | 0.1700204 | 0.1859449 | 0.3741658 | 0.49485 | 0.3975446 | 0.2285439 | 0.1623393 | 0.06821187 | 0.5679179 | 0.5535138 | 0.3989978 | 0.2621342 |  | 0.223943 | 0.7668396 | 0.1317913 | 0.1965695 |  | 0.2589587 | 0.2131177 | 0.1517554 |  | 0.4908049 | 0.2298229 | 0.2719889 | 0.3548403 |  | 0.577176 | 0.1020357 | 0.2728726 | 0.133174 |  |  | 0.3854512 |  |  | 0.5281625 |  | 0.3480608 | 0.3302658 | 0.4064209 |  | 0.02133728 | 0.6481116 | 0.3579742 | 0.4944825 | 0.5059143 | 0.5941758 | 0.6109406 | 0.1935621
TiO2 |  | 0.005564924 | 0.006688849 |  | 0.01183713 | 0.01176033 | 0.001624342 | 0.01311918 | 0 | 0.01370256 | 0.002294008 | 0.02268275 | 0.007274826 | 0.01235919 | 0 | 0.01723715 | 0.007826737 | 0.01768381 | 0.03444096 | 0.00620425 | 0.03535473 | 0.01052108 | 0.01134024 | 0.02818931 | 0.01224221 | 0.02542373 | 0.0103137 | 0.006353739 | 0.02168662 | 0.001020893 | 0.00915 |  | 0.0070432 | 0.007847093 | 0.01086442 | 0.01224702 |  | 0.02407526 | 0.01006533 | 0.01312486 |  | 0 | 0.007875866 | 0.0160305 | 0.01204721 |  | 0.01400564 | 0.01193434 | 0.01052853 | 0.01066184 |  |  | 0.007913436 |  |  | 0.0163671 |  | 0.01714102 | 0.005486939 | 0.01245923 |  | 0.01682317 | 0.006131092 | 0.01179056 | 0.0149689 | 0.02302499 | 0.000631804 | 0.02156808 | 0.006797653
Al2O3 |  | 0.3914672 | 0.5405524 |  | 0.1922369 | 0.03907522 | 0.3744843 | 0.5998195 | 0 | 0.6357221 | 0.1560549 | 0.3645697 | 0.188558 | 0.08361873 | 0 | 0.5789099 | 0.1931604 | 0.3472136 | 0.8126594 | 0.3000178 | 0.4411863 | 0.25283 | 0.2920533 | 0.4578741 | 0.2655812 | 0.6245218 | 0.2315916 | 0.468166 | 0.5051825 | 0.1453083 | 0.1764033 |  | 0.2306618 | 0.3272611 | 0.2299182 | 0.1151546 |  | 0.2904374 | 0.06613099 | 0.1839058 |  | 0.08842587 | 0.2176773 | 0.1038974 | 0.1008555 |  | 0.3612865 | 0.03200526 | 0.03187502 | 0.2838591 |  |  | 0.1441262 |  |  | 0.09325689 |  | 0.1936789 | 0.05038305 | 0.2292961 |  | 0.1338034 | 0.4712302 | 0.4110584 | 0.2956857 | 0.5420914 | 0.1394511 | 0.2973728 | 0.2039226
FeO |  | 0.07364846 | 0.104498 |  | 0.09363632 | 0.04533939 | 0.01612659 | 0.0680192 | 0 | 0.02917048 | 0.001756515 | 0.03885224 | 0.0796903 | 0.01850455 | 0 | 0.03285019 | 0.05612381 | 0.04734397 | 0.06647308 | 0.01091168 | 0.06780086 | 0.03878954 | 0.04740995 | 0.05863017 | 0.03170931 | 0.07376763 | 0 | 0.01242204 | 0.0947119 | 0.05323932 | 0.01782 |  | 0.03687883 | 0.01989731 | 0.06918959 | 0.03960823 |  | 0 | 0.006672799 | 0.03649725 |  | 0.1380528 | 0.02609066 | 0.04117408 | 0.03947399 |  | 0.02418373 | 0.001307202 | 0.009677323 | 0.03114418 |  |  | 0.0320848 |  |  | 0.02165911 |  | 0.03490096 | 0.02917314 | 0.03851217 |  | 0.04111229 | 0.02184282 | 0.01057082 | 0.0037 | 0.03663917 | 0.00015 | 0.04828359 | 0.04895899
CaO |  | 0.3599963 | 0.3798501 |  | 0.2556297 | 0.1479501 | 0.05287494 | 0.8867533 | 0 | 0.370076 | 0.3418725 | 0.2966281 | 0.1529794 | 0.1967836 | 0 | 0.4354591 | 0.2026278 | 0.2650819 | 0.6713045 | 0.03771475 | 0.3080916 | 0.2888347 | 0.3314264 | 0.2584097 | 0.319533 | 0.003836317 | 0.03090035 | 0.3045785 | 0.2657385 | 0.3410177 | 0.04101391 |  | 0.1731846 | 0.1231368 | 0.2350384 | 0.01605598 |  | 0.03055872 | 0.009440539 | 0.03762887 |  | 0.3466191 | 0.1142142 | 0.0850424 | 0.02861694 |  | 0.4458037 | 0.090967 | 0.2336814 | 0.150406 |  |  | 0.05145245 |  |  | 0.135452 |  | 0.1575331 | 0.08092969 | 0.07168307 |  | 0.1132978 | 0.521919 | 0.1489224 | 0.1941703 | 0.1757163 | 0.1012975 | 0.2736381 | 0.0777683
Na2O |  | 0.09495433 | 0.1235348 |  | 0.2065352 | 0.08153685 | 0.1197659 | 0.3914064 | 0 | 0.06756277 | 0.08508481 | 0.1338597 | 0.09017549 | 0.23354 | 0 | 0.1203793 | 0.2172018 | 0.1138049 | 0.1078231 | 0.06175598 | 0.2088896 | 0.1607548 | 0.1773115 | 0.2461945 | 0.1167722 | 0.2366758 | 0.09277305 | 0.2630051 | 0.2486272 | 0.05385268 | 0.1585434 |  | 0.1382469 | 0.1084034 | 0.1115151 | 0.01926753 |  | 0.03869249 | 0.03142751 | 0.03449484 |  | 0.2198525 | 0.1016049 | 0.03880378 | 0.05352432 |  | 0.2418943 | 0.07872412 | 0.103651 | 0.07885933 |  |  | 0.01037009 |  |  | 0.09877255 |  | 0.02097944 | 0.034212 | 0.1943233 |  | 0.03400167 | 0.0988825 | 0.09124415 | 0.07969361 | 0.2779495 | 0.081316 | 0.1422601 | 0.09623023
K2O |  | 0.08018134 | 0.3595566 |  | 0.09111133 | 0.04597587 | 0.05895865 | 0.1957328 | 0 | 0.2131895 | 0.03746725 | 0.07501859 | 0.0963392 | 0.07002296 | 0 | 0.08281251 | 0.04403662 | 0.1787953 | 0.3397285 | 0.04452409 | 0.1331449 | 0.06250969 | 0.06801813 | 0.1584385 | 0.1283058 | 0.09879625 | 0.02491342 | 0.2716025 | 0.24898 | 0.2751677 | 0.02020038 |  | 0.1000838 | 0.1305923 | 0.04391386 | 0.0780307 |  | 0.04975007 | 0.04367975 | 0.09823646 |  | 0.06274875 | 0.01275358 | 0.1474755 | 0.1349353 |  | 0.6752391 | 0.02733323 | 0.042366 | 0.1588146 |  |  | 0.1738742 |  |  | 0.156066 |  | 0.1947832 | 0.1324543 | 0.3879372 |  | 0.1388261 | 0.4827322 | 0.2835778 | 0.1494622 | 0.3218186 | 0.1225213 | 0.5165872 | 0.185804
Total |  | 1.694459 | 2.365723 |  | 1.425229 | 0.5760761 | 0.7100446 | 2.864277 | 0 | 1.655936 | 1.133091 | 1.283797 | 1.041465 | 0.919213 | 0 | 1.898543 | 1.118995 | 1.749043 | 2.605941 | 0.631149 | 1.380413 | 1.188406 | 1.422409 | 1.605281 | 1.102688 | 1.225361 | 0.4587039 | 1.894046 | 1.93844 | 1.268604 | 0.6852652 |  | 0.9100421 | 1.483978 | 0.8322309 | 0.4769335 |  | 0.6924727 | 0.3805346 | 0.5556435 |  | 1.346504 | 0.7100395 | 0.7044125 | 0.7242935 |  | 2.339589 | 0.3443069 | 0.7046519 | 0.846919 |  |  | 0.8052723 |  |  | 1.049736 |  | 0.9670773 | 0.6629049 | 1.340632 |  | 0.4992018 | 2.250849 | 1.315138 | 1.232163 | 1.883154 | 1.039543 | 1.91065 | 0.8130438
n = number of analyses
An = anorthite component, Ab = albite component, Or= orthoclase component